## EIS
area | 0.1256
|  | 650°C | [29 empty] | 600°C | [29 empty] | 550°C | [29 empty] | 500°C
|  | OCV | [9 empty] | 750mV | [9 empty] | 550mV | [9 empty] | OCV | [9 empty] | 750mV | [9 empty] | 550mV | [9 empty] | OCV | [9 empty] | 750mV | [9 empty] | 550mV | [9 empty] | OCV | [9 empty] | 750mV | [9 empty] | 550mV
Func. |  | Freq | XY |  | Zreal | ­Zimag | Zreal (Fit) | Zimag (Fit) | Zreal (Fit) | Zimag (Fit) |  | Freq | XY |  | Zreal | ­Zimag | Zreal (Fit) | Zimag (Fit) | Zreal (Fit) | Zimag (Fit) |  | Freq | XY |  | Zreal | ­Zimag | Zreal (Fit) | Zimag (Fit) | Zreal (Fit) | Zimag (Fit) |  | Freq | XY |  | Zreal | ­Zimag | Zreal (Fit) | Zimag (Fit) | Zreal (Fit) | Zimag (Fit) |  | Freq | XY |  | Zreal | ­Zimag | Zreal (Fit) | Zimag (Fit) | Zreal (Fit) | Zimag (Fit) |  | Freq | XY |  | Zreal | ­Zimag | Zreal (Fit) | Zimag (Fit) | Zreal (Fit) | Zimag (Fit) |  | Freq | Zreal | Zimag | Zreal | ­Zimag | Zreal (Fit) | Zimag (Fit) | Zreal (Fit) | Zimag (Fit) |  | Freq | Zreal | Zimag | Zreal | ­Zimag | Zreal (Fit) | Zimag (Fit) | Zreal (Fit) | Zimag (Fit) |  | Freq | Zreal | Zimag | Zreal | ­Zimag | Zreal (Fit) | Zimag (Fit) | Zreal (Fit) | Zimag (Fit) |  | Freq | Zreal | Zimag | Zreal | ­Zimag | Zreal (Fit) | Zimag (Fit) | Zreal (Fit) | Zimag (Fit) |  | Freq | Zreal | Zimag | Zreal | ­Zimag | Zreal (Fit) | Zimag (Fit) | Zreal (Fit) | Zimag (Fit) |  | Freq | Zreal | Zimag | Zreal | ­Zimag | Zreal (Fit) | Zimag (Fit) | Zreal (Fit) | Zimag (Fit)
|  | Hz |  | ZCURVE (650_[EIS]OCV_#1.DTA) | (Ω cm2) | (Ω cm2) | ohm | ohm | (Ω cm2) | (Ω cm2) |  | Hz |  | ZCURVE (650_[EIS]750mV_#1.DTA) | (Ω cm2) | (Ω cm2) | ohm | ohm | (Ω cm2) | (Ω cm2) |  | Hz |  | ZCURVE (650_[EIS]550mV_#1.DTA) | (Ω cm2) | (Ω cm2) | ohm | ohm | (Ω cm2) | (Ω cm2) |  | Hz |  | ZCURVE (600_[EIS]OCV_#1.DTA) | (Ω cm2) | (Ω cm2) | ohm | ohm | (Ω cm2) | (Ω cm2) |  | Hz |  | ZCURVE (600_[EIS]750mV_#1.DTA) | (Ω cm2) | (Ω cm2) | ohm | ohm | (Ω cm2) | (Ω cm2) |  | Hz |  | ZCURVE (600_[EIS]550mV_#1.DTA) | (Ω cm2) | (Ω cm2) | ohm | ohm | (Ω cm2) | (Ω cm2) |  | Hz | ohm | ohm | (Ω cm2) | (Ω cm2) | ohm | ohm | (Ω cm2) | (Ω cm2) |  | Hz | ohm | ohm | (Ω cm2) | (Ω cm2) | ohm | ohm | (Ω cm2) | (Ω cm2) |  | Hz | ohm | ohm | (Ω cm2) | (Ω cm2) | ohm | ohm | (Ω cm2) | (Ω cm2) |  | Hz | ohm | ohm | (Ω cm2) | (Ω cm2) | ohm | ohm | (Ω cm2) | (Ω cm2) |  | Hz | ohm | ohm | (Ω cm2) | (Ω cm2) | ohm | ohm | (Ω cm2) | (Ω cm2) |  | Hz | ohm | ohm | (Ω cm2) | (Ω cm2) | ohm | ohm | (Ω cm2) | (Ω cm2)
|  | 1000078 | [9 empty] | 1000078 | [9 empty] | 1000078 | [9 empty] | 1000078 | [9 empty] | 1000078 | [9 empty] | 1000078 | [9 empty] | 1000078 | [9 empty] | 1000078 | [9 empty] | 1000078 | [9 empty] | 1000078 | [9 empty] | 1000078 | [9 empty] | 1000078
|  | 891328.1 | [9 empty] | 891328.1 | [9 empty] | 891328.1 | [9 empty] | 891328.1 | [9 empty] | 891328.1 | [9 empty] | 891328.1 | [9 empty] | 891328.1 | [9 empty] | 891328.1 | [9 empty] | 891328.1 | [9 empty] | 891328.1 | [9 empty] | 891328.1 | [9 empty] | 891328.1
|  | 794390.6 | [9 empty] | 794390.6 | [9 empty] | 794390.6 | [9 empty] | 794390.6 | [9 empty] | 794390.6 | [9 empty] | 794390.6 | [9 empty] | 794390.6 | [9 empty] | 794390.6 | [9 empty] | 794390.6 | [9 empty] | 794390.6 | [9 empty] | 794390.6 | [9 empty] | 794390.6
|  | 707953.1 | [9 empty] | 707953.1 | [9 empty] | 707953.1 | [9 empty] | 707953.1 | [9 empty] | 707953.1 | [9 empty] | 707953.1 | [9 empty] | 707953.1 | [9 empty] | 707953.1 | [9 empty] | 707953.1 | [9 empty] | 707953.1 | [9 empty] | 707953.1 | [9 empty] | 707953.1
|  | 630984.4 | [9 empty] | 630984.4 | [9 empty] | 630984.4 | [9 empty] | 630984.4 | [9 empty] | 630984.4 | [9 empty] | 630984.4 | [9 empty] | 630984.4 | [9 empty] | 630984.4 | [9 empty] | 630984.4 | [9 empty] | 630984.4 | [9 empty] | 630984.4 | [9 empty] | 630984.4
|  | 562359.4 | [9 empty] | 562359.4 | [9 empty] | 562359.4 | [9 empty] | 562359.4 | [9 empty] | 562359.4 | [9 empty] | 562359.4 | [9 empty] | 562359.4 | [9 empty] | 562359.4 | [9 empty] | 562359.4 | [9 empty] | 562359.4 | [9 empty] | 562359.4 | [9 empty] | 562359.4
|  | 501234.4 | [9 empty] | 501234.4 | [9 empty] | 501234.4 | [9 empty] | 501234.4 | [9 empty] | 501234.4 | [9 empty] | 501234.4 | [9 empty] | 501234.4 | [9 empty] | 501234.4 | [9 empty] | 501234.4 | [9 empty] | 501234.4 | [9 empty] | 501234.4 | [9 empty] | 501234.4
|  | 446765.6 | [9 empty] | 446765.6 | [9 empty] | 446765.6 | [9 empty] | 446765.6 | [9 empty] | 446765.6 | [9 empty] | 446765.6 | [9 empty] | 446765.6 | [9 empty] | 446765.6 | [9 empty] | 446765.6 | [9 empty] | 446765.6 | [9 empty] | 446765.6 | [9 empty] | 446765.6
|  | 398109.4 | [9 empty] | 398109.4 | [9 empty] | 398109.4 | [9 empty] | 398109.4 | [9 empty] | 398109.4 | [9 empty] | 398109.4 | [9 empty] | 398109.4 | [9 empty] | 398109.4 | [9 empty] | 398109.4 | [9 empty] | 398109.4 | [9 empty] | 398109.4 | [9 empty] | 398109.4
|  | 354890.6 | [9 empty] | 354890.6 | [9 empty] | 354890.6 | [9 empty] | 354890.6 | [9 empty] | 354890.6 | [9 empty] | 354890.6 | [9 empty] | 354890.6 | [9 empty] | 354890.6 | [9 empty] | 354890.6 | [9 empty] | 354890.6 | [9 empty] | 354890.6 | [9 empty] | 354890.6
|  | 316265.6 | [9 empty] | 316265.6 | [9 empty] | 316265.6 | [9 empty] | 316265.6 | [9 empty] | 316265.6 | [9 empty] | 316265.6 | [9 empty] | 316265.6 | [9 empty] | 316265.6 | [9 empty] | 316265.6 | [9 empty] | 316265.6 | [9 empty] | 316265.6 | [9 empty] | 316265.6
|  | 281859.4 | [9 empty] | 281859.4 | [9 empty] | 281859.4 | [9 empty] | 281859.4 | [9 empty] | 281859.4 | [9 empty] | 281859.4 | [9 empty] | 281859.4 | [9 empty] | 281859.4 | [9 empty] | 281859.4 | [9 empty] | 281859.4 | [9 empty] | 281859.4 | [9 empty] | 281859.4
|  | 251203.1 | [9 empty] | 251203.1 | [9 empty] | 251203.1 | [9 empty] | 251203.1 | [9 empty] | 251203.1 | [9 empty] | 251203.1 | [9 empty] | 251203.1 | [9 empty] | 251203.1 | [9 empty] | 251203.1 | [9 empty] | 251203.1 | [9 empty] | 251203.1 | [9 empty] | 251203.1
|  | 223921.9 | [9 empty] | 223921.9 | [9 empty] | 223921.9 | [9 empty] | 223921.9 | [9 empty] | 223921.9 | [9 empty] | 223921.9 | [9 empty] | 223921.9 | [9 empty] | 223921.9 | [9 empty] | 223921.9 | [9 empty] | 223921.9 | [9 empty] | 223921.9 | [9 empty] | 223921.9
|  | 199546.9 | [9 empty] | 199546.9 | [9 empty] | 199546.9 | [9 empty] | 199546.9 | [9 empty] | 199546.9 | [9 empty] | 199546.9 | [9 empty] | 199546.9 | [9 empty] | 199546.9 | [9 empty] | 199546.9 | [9 empty] | 199546.9 | [9 empty] | 199546.9 | [9 empty] | 199546.9
|  | 177890.6 | [9 empty] | 177890.6 | [9 empty] | 177890.6 | [9 empty] | 177890.6 | [9 empty] | 177890.6 | [9 empty] | 177890.6 | [9 empty] | 177890.6 | [9 empty] | 177890.6 | [9 empty] | 177890.6 | [9 empty] | 177890.6 | [9 empty] | 177890.6 | [9 empty] | 177890.6
|  | 158578.1 | [9 empty] | 158578.1 | [9 empty] | 158578.1 | [9 empty] | 158578.1 | [9 empty] | 158578.1 | [9 empty] | 158578.1 | [9 empty] | 158578.1 | [9 empty] | 158578.1 | [9 empty] | 158578.1 | [9 empty] | 158578.1 | [9 empty] | 158578.1 | [9 empty] | 158578.1
|  | 141328.1 | [9 empty] | 141328.1 | [9 empty] | 141328.1 | [9 empty] | 141328.1 | [9 empty] | 141328.1 | [9 empty] | 141328.1 | [9 empty] | 141328.1 | [9 empty] | 141328.1 | [9 empty] | 141328.1 | [9 empty] | 141328.1 | [9 empty] | 141328.1 | [9 empty] | 141328.1
|  | 125953.1 | [9 empty] | 125953.1 | [9 empty] | 125953.1 | [9 empty] | 125953.1 | [9 empty] | 125953.1 | [9 empty] | 125953.1 | [9 empty] | 125953.1 | [9 empty] | 125953.1 | [9 empty] | 125953.1 | [9 empty] | 125953.1 | [9 empty] | 125953.1 | [9 empty] | 125953.1
|  | 112265.6 | [9 empty] | 112265.6 | [9 empty] | 112265.6 | [9 empty] | 112265.6 | [9 empty] | 112265.6 | [9 empty] | 112265.6 | [9 empty] | 112265.6 | [9 empty] | 112265.6 | [9 empty] | 112265.6 | [9 empty] | 112265.6 | [9 empty] | 112265.6 | [9 empty] | 112265.6
|  | 100078.1 | [9 empty] | 100078.1 | [9 empty] | 100078.1 | [9 empty] | 100078.1 | [9 empty] | 100078.1 | [9 empty] | 100078.1 | [9 empty] | 100078.1 | [9 empty] | 100078.1 | [9 empty] | 100078.1 | [9 empty] | 100078.1 | [9 empty] | 100078.1 | [9 empty] | 100078.1
|  | 89203.13 | [9 empty] | 89203.13 | [9 empty] | 89203.13 | [9 empty] | 89203.13 | [9 empty] | 89203.13 | [9 empty] | 89203.13 | [9 empty] | 89203.13 | [9 empty] | 89203.13 | [9 empty] | 89203.13 | [9 empty] | 89203.13 | [9 empty] | 89203.13 | [9 empty] | 89203.13
|  | 79453.13 | [9 empty] | 79453.13 | [9 empty] | 79453.13 | [9 empty] | 79453.13 | [9 empty] | 79453.13 | [9 empty] | 79453.13 | [9 empty] | 79453.13 | [9 empty] | 79453.13 | [9 empty] | 79453.13 | [9 empty] | 79453.13 | [9 empty] | 79453.13 | [9 empty] | 79453.13
|  | 70828.13 | [9 empty] | 70828.13 | [9 empty] | 70828.13 | [9 empty] | 70828.13 | [9 empty] | 70828.13 | [9 empty] | 70828.13 | [9 empty] | 70828.13 | [9 empty] | 70828.13 | [9 empty] | 70828.13 | [9 empty] | 70828.13 | [9 empty] | 70828.13 | [9 empty] | 70828.13
|  | 63140.62 | [9 empty] | 63140.62 | [9 empty] | 63140.62 | [9 empty] | 63140.62 | [9 empty] | 63140.62 | [9 empty] | 63140.62 | [9 empty] | 63140.62 | [9 empty] | 63140.62 | [9 empty] | 63140.62 | [9 empty] | 63140.62 | [9 empty] | 63140.62 | [9 empty] | 63140.62
|  | 56296.87 | [9 empty] | 56296.87 | [9 empty] | 56296.87 | [9 empty] | 56296.87 | [9 empty] | 56296.87 | [9 empty] | 56296.87 | [9 empty] | 56296.87 | [9 empty] | 56296.87 | [9 empty] | 56296.87 | [9 empty] | 56296.87 | [9 empty] | 56296.87 | [9 empty] | 56296.87
|  | 50203.12 | [9 empty] | 50203.12 | [9 empty] | 50203.12 | [9 empty] | 50203.12 | [9 empty] | 50203.12 | [9 empty] | 50203.12 | [9 empty] | 50203.12 | [9 empty] | 50203.12 | [9 empty] | 50203.12 | [9 empty] | 50203.12 | [9 empty] | 50203.12 | [9 empty] | 50203.12
|  | 44671.88 | [9 empty] | 44671.88 | [9 empty] | 44671.88 | [9 empty] | 44671.88 | [9 empty] | 44671.88 | [9 empty] | 44671.88 | [9 empty] | 44671.88 | [9 empty] | 44671.88 | [9 empty] | 44671.88 | [9 empty] | 44671.88 | [9 empty] | 44671.88 | [9 empty] | 44671.88
|  | 39890.62 | [9 empty] | 39890.62 | [9 empty] | 39890.62 | [9 empty] | 39890.62 | [9 empty] | 39890.62 | [9 empty] | 39890.62 | [9 empty] | 39890.62 | [9 empty] | 39890.62 | [9 empty] | 39890.62 | [9 empty] | 39890.62 | [9 empty] | 39890.62 | [9 empty] | 39890.62
|  | 35484.37 | [9 empty] | 35484.37 | [9 empty] | 35484.37 | [9 empty] | 35484.37 | [9 empty] | 35484.37 | [9 empty] | 35484.37 | [9 empty] | 35484.37 | [9 empty] | 35484.37 | [9 empty] | 35484.37 | [9 empty] | 35484.37 | [9 empty] | 35484.37 | [9 empty] | 35484.37
|  | 31640.63 | [9 empty] | 31640.63 | [9 empty] | 31640.63 | [9 empty] | 31640.63 | [9 empty] | 31640.63 | [9 empty] | 31640.63 | [9 empty] | 31640.63 | [9 empty] | 31640.63 | [9 empty] | 31640.63 | [9 empty] | 31640.63 | [9 empty] | 31640.63 | [9 empty] | 31640.63
|  | 28265.63 | [9 empty] | 28265.63 | [9 empty] | 28265.63 | [9 empty] | 28265.63 | [9 empty] | 28265.63 | [9 empty] | 28265.63 | [9 empty] | 28265.63 | [9 empty] | 28265.63 | [9 empty] | 28265.63 | [9 empty] | 28265.63 | [9 empty] | 28265.63 | [9 empty] | 28265.63
|  | 25171.88 | [9 empty] | 25171.88 | [9 empty] | 25171.88 | [9 empty] | 25171.88 | [9 empty] | 25171.88 | [9 empty] | 25171.88 | [9 empty] | 25171.88 | [9 empty] | 25171.88 | [9 empty] | 25171.88 | [9 empty] | 25171.88 | [9 empty] | 25171.88 | [9 empty] | 25171.88
|  | 22453.13 | [9 empty] | 22453.13 | [9 empty] | 22453.13 | [9 empty] | 22453.13 | [9 empty] | 22453.13 | [9 empty] | 22453.13 | [9 empty] | 22453.13 | [9 empty] | 22453.13 | [9 empty] | 22453.13 | [9 empty] | 22453.13 | [9 empty] | 22453.13 | [9 empty] | 22453.13
|  | 20015.62 | [9 empty] | 20015.62 | [9 empty] | 20015.62 | [9 empty] | 20015.62 | [9 empty] | 20015.62 | [9 empty] | 20015.62 | [9 empty] | 20015.62 | [9 empty] | 20015.62 | [9 empty] | 20015.62 | [9 empty] | 20015.62 | [9 empty] | 20015.62 | [9 empty] | 20015.62
|  | 17859.38 | [9 empty] | 17859.38 | [9 empty] | 17859.38 | [9 empty] | 17859.38 | [9 empty] | 17859.38 | [9 empty] | 17859.38 | [9 empty] | 17859.38 | [9 empty] | 17859.38 | [9 empty] | 17859.38 | [9 empty] | 17859.38 | [9 empty] | 17859.38 | [9 empty] | 17859.38
|  | 15890.62 | [9 empty] | 15890.62 | [9 empty] | 15890.62 | [9 empty] | 15890.62 | [9 empty] | 15890.62 | [9 empty] | 15890.62 | [9 empty] | 15890.62 | [9 empty] | 15890.62 | [9 empty] | 15890.62 | [9 empty] | 15890.62 | [9 empty] | 15890.62 | [9 empty] | 15890.62
|  | 14203.12 | [9 empty] | 14203.12 | [9 empty] | 14203.12 | [9 empty] | 14203.12 | [9 empty] | 14203.12 | [9 empty] | 14203.12 | [9 empty] | 14203.12 | [9 empty] | 14203.12 | [9 empty] | 14203.12 | [9 empty] | 14203.12 | [9 empty] | 14203.12 | [9 empty] | 14203.12
|  | 12609.37 | [9 empty] | 12609.37 | [9 empty] | 12609.37 | [9 empty] | 12609.37 | [9 empty] | 12609.37 | [9 empty] | 12609.37 | [9 empty] | 12609.37 | [9 empty] | 12609.37 | [9 empty] | 12609.37 | [9 empty] | 12609.37 | [9 empty] | 12609.37 | [9 empty] | 12609.37
|  | 11296.88 | [9 empty] | 11296.88 | [9 empty] | 11296.88 | [9 empty] | 11296.88 | [9 empty] | 11296.88 | [9 empty] | 11296.88 | [9 empty] | 11296.88 | [9 empty] | 11296.88 | [9 empty] | 11296.88 | [9 empty] | 11296.88 | [9 empty] | 11296.88 | [9 empty] | 11296.88
|  | 10078.13 | [9 empty] | 10078.13 | [9 empty] | 10078.13 | [9 empty] | 10078.13 | [9 empty] | 10078.13 | [9 empty] | 10078.13 | [9 empty] | 10078.13 | [9 empty] | 10078.13 | [9 empty] | 10078.13 | [9 empty] | 10078.13 | [9 empty] | 10078.13 | [9 empty] | 10078.13
|  | 8953.125 | [9 empty] | 8953.125 | [9 empty] | 8953.125 | [9 empty] | 8953.125 | [9 empty] | 8953.125 | [9 empty] | 8953.125 | [9 empty] | 8953.125 | [9 empty] | 8953.125 | [9 empty] | 8953.125 | [9 empty] | 8953.125 | [9 empty] | 8953.125 | [9 empty] | 8953.125
|  | 8015.625 | [9 empty] | 8015.625 | [9 empty] | 8015.625 | [9 empty] | 8015.625 | [9 empty] | 8015.625 | [9 empty] | 8015.625 | [9 empty] | 8015.625 | [9 empty] | 8015.625 | [9 empty] | 8015.625 | [9 empty] | 8015.625 | [9 empty] | 8015.625 | [9 empty] | 8015.625
|  | 7031.25 | [9 empty] | 7031.25 | [9 empty] | 7031.25 | [9 empty] | 7031.25 | [9 empty] | 7031.25 | [9 empty] | 7031.25 | [9 empty] | 7031.25 | [9 empty] | 7031.25 | [9 empty] | 7031.25 | [9 empty] | 7031.25 | [9 empty] | 7031.25 | [9 empty] | 7031.25
|  | 6328.125 | [9 empty] | 6328.125 | [9 empty] | 6328.125 | [9 empty] | 6328.125 | [9 empty] | 6328.125 | [9 empty] | 6328.125 | [9 empty] | 6328.125 | [9 empty] | 6328.125 | [9 empty] | 6328.125 | [9 empty] | 6328.125 | [9 empty] | 6328.125 | [9 empty] | 6328.125
|  | 5671.875 | [9 empty] | 5671.875 | [9 empty] | 5671.875 | [9 empty] | 5671.875 | [9 empty] | 5671.875 | [9 empty] | 5671.875 | [9 empty] | 5671.875 | [9 empty] | 5671.875 | [9 empty] | 5671.875 | [9 empty] | 5671.875 | [9 empty] | 5671.875 | [9 empty] | 5671.875
|  | 5015.625 | [9 empty] | 5015.625 | [9 empty] | 5015.625 | [9 empty] | 5015.625 | [9 empty] | 5015.625 | [9 empty] | 5015.625 | [9 empty] | 5015.625 | [9 empty] | 5015.625 | [9 empty] | 5015.625 | [9 empty] | 5015.625 | [9 empty] | 5015.625 | [9 empty] | 5015.625
|  | 4457.721 | [9 empty] | 4457.721 | [9 empty] | 4457.721 | [9 empty] | 4457.721 | [9 empty] | 4457.721 | [9 empty] | 4457.721 | [9 empty] | 4457.721 | [9 empty] | 4457.721 | [9 empty] | 4457.721 | [9 empty] | 4457.721 | [9 empty] | 4457.721 | [9 empty] | 4457.721
|  | 3984.375 | [9 empty] | 3984.375 | [9 empty] | 3984.375 | [9 empty] | 3984.375 | [9 empty] | 3984.375 | [9 empty] | 3984.375 | [9 empty] | 3984.375 | [9 empty] | 3984.375 | [9 empty] | 3984.375 | [9 empty] | 3984.375 | [9 empty] | 3984.375 | [9 empty] | 3984.375
|  | 3538.603 | [9 empty] | 3538.603 | [9 empty] | 3538.603 | [9 empty] | 3538.603 | [9 empty] | 3538.603 | [9 empty] | 3538.603 | [9 empty] | 3538.603 | [9 empty] | 3538.603 | [9 empty] | 3538.603 | [9 empty] | 3538.603 | [9 empty] | 3538.603 | [9 empty] | 3538.603
|  | 3170.956 | [9 empty] | 3170.956 | [9 empty] | 3170.956 | [9 empty] | 3170.956 | [9 empty] | 3170.956 | [9 empty] | 3170.956 | [9 empty] | 3170.956 | [9 empty] | 3170.956 | [9 empty] | 3170.956 | [9 empty] | 3170.956 | [9 empty] | 3170.956 | [9 empty] | 3170.956
|  | 2803.309 | [9 empty] | 2803.309 | [9 empty] | 2803.309 | [9 empty] | 2803.309 | [9 empty] | 2803.309 | [9 empty] | 2803.309 | [9 empty] | 2803.309 | [9 empty] | 2803.309 | [9 empty] | 2803.309 | [9 empty] | 2803.309 | [9 empty] | 2803.309 | [9 empty] | 2803.309
|  | 2527.573 | [9 empty] | 2527.573 | [9 empty] | 2527.573 | [9 empty] | 2527.573 | [9 empty] | 2527.573 | [9 empty] | 2527.573 | [9 empty] | 2527.573 | [9 empty] | 2527.573 | [9 empty] | 2527.573 | [9 empty] | 2527.573 | [9 empty] | 2527.573 | [9 empty] | 2527.573
|  | 2251.838 | [9 empty] | 2251.838 | [9 empty] | 2251.838 | [9 empty] | 2251.838 | [9 empty] | 2251.838 | [9 empty] | 2251.838 | [9 empty] | 2251.838 | [9 empty] | 2251.838 | [9 empty] | 2251.838 | [9 empty] | 2251.838 | [9 empty] | 2251.838 | [9 empty] | 2251.838
|  | 1976.103 | [9 empty] | 1976.103 | [9 empty] | 1976.103 | [9 empty] | 1976.103 | [9 empty] | 1976.103 | [9 empty] | 1976.103 | [9 empty] | 1976.103 | [9 empty] | 1976.103 | [9 empty] | 1976.103 | [9 empty] | 1976.103 | [9 empty] | 1976.103 | [9 empty] | 1976.103
|  | 1792.279 | [9 empty] | 1792.279 | [9 empty] | 1792.279 | [9 empty] | 1792.279 | [9 empty] | 1792.279 | [9 empty] | 1792.279 | [9 empty] | 1792.279 | [9 empty] | 1792.279 | [9 empty] | 1792.279 | [9 empty] | 1792.279 | [9 empty] | 1792.279 | [9 empty] | 1792.279
|  | 1577.524 | [9 empty] | 1577.524 | [9 empty] | 1577.524 | [9 empty] | 1577.524 | [9 empty] | 1577.524 | [9 empty] | 1577.524 | [9 empty] | 1577.524 | [9 empty] | 1577.524 | [9 empty] | 1577.524 | [9 empty] | 1577.524 | [9 empty] | 1577.524 | [9 empty] | 1577.524
|  | 1424.632 | [9 empty] | 1424.632 | [9 empty] | 1424.632 | [9 empty] | 1424.632 | [9 empty] | 1424.632 | [9 empty] | 1424.632 | [9 empty] | 1424.632 | [9 empty] | 1424.632 | [9 empty] | 1424.632 | [9 empty] | 1424.632 | [9 empty] | 1424.632 | [9 empty] | 1424.632
|  | 1265.625 | [9 empty] | 1265.625 | [9 empty] | 1265.625 | [9 empty] | 1265.625 | [9 empty] | 1265.625 | [9 empty] | 1265.625 | [9 empty] | 1265.625 | [9 empty] | 1265.625 | [9 empty] | 1265.625 | [9 empty] | 1265.625 | [9 empty] | 1265.625 | [9 empty] | 1265.625
|  | 1126.803 | [9 empty] | 1126.803 | [9 empty] | 1126.803 | [9 empty] | 1126.803 | [9 empty] | 1126.803 | [9 empty] | 1126.803 | [9 empty] | 1126.803 | [9 empty] | 1126.803 | [9 empty] | 1126.803 | [9 empty] | 1126.803 | [9 empty] | 1126.803 | [9 empty] | 1126.803
|  | 998.264 | [9 empty] | 998.264 | [9 empty] | 998.264 | [9 empty] | 998.264 | [9 empty] | 998.264 | [9 empty] | 998.264 | [9 empty] | 998.264 | [9 empty] | 998.264 | [9 empty] | 998.264 | [9 empty] | 998.264 | [9 empty] | 998.264 | [9 empty] | 998.264
|  | 894.8864 | [9 empty] | 894.8864 | [9 empty] | 894.8864 | [9 empty] | 894.8864 | [9 empty] | 894.8864 | [9 empty] | 894.8864 | [9 empty] | 894.8864 | [9 empty] | 894.8864 | [9 empty] | 894.8864 | [9 empty] | 894.8864 | [9 empty] | 894.8864 | [9 empty] | 894.8864
|  | 796.875 | [9 empty] | 796.875 | [9 empty] | 796.875 | [9 empty] | 796.875 | [9 empty] | 796.875 | [9 empty] | 796.875 | [9 empty] | 796.875 | [9 empty] | 796.875 | [9 empty] | 796.875 | [9 empty] | 796.875 | [9 empty] | 796.875 | [9 empty] | 796.875
|  | 711.4955 | [9 empty] | 711.4955 | [9 empty] | 711.4955 | [9 empty] | 711.4955 | [9 empty] | 711.4955 | [9 empty] | 711.4955 | [9 empty] | 711.4955 | [9 empty] | 711.4955 | [9 empty] | 711.4955 | [9 empty] | 711.4955 | [9 empty] | 711.4955 | [9 empty] | 711.4955
|  | 627.7902 | [9 empty] | 627.7902 | [9 empty] | 627.7902 | [9 empty] | 627.7902 | [9 empty] | 627.7902 | [9 empty] | 627.7902 | [9 empty] | 627.7902 | [9 empty] | 627.7902 | [9 empty] | 627.7902 | [9 empty] | 627.7902 | [9 empty] | 627.7902 | [9 empty] | 627.7902
|  | 564.2361 | [9 empty] | 564.2361 | [9 empty] | 564.2361 | [9 empty] | 564.2361 | [9 empty] | 564.2361 | [9 empty] | 564.2361 | [9 empty] | 564.2361 | [9 empty] | 564.2361 | [9 empty] | 564.2361 | [9 empty] | 564.2361 | [9 empty] | 564.2361 | [9 empty] | 564.2361
|  | 505.5147 | [9 empty] | 505.5147 | [9 empty] | 505.5147 | [9 empty] | 505.5147 | [9 empty] | 505.5147 | [9 empty] | 505.5147 | [9 empty] | 505.5147 | [9 empty] | 505.5147 | [9 empty] | 505.5147 | [9 empty] | 505.5147 | [9 empty] | 505.5147 | [9 empty] | 505.5147
|  | 444.5043 | [9 empty] | 444.5043 | [9 empty] | 444.5043 | [9 empty] | 444.5043 | [9 empty] | 444.5043 | [9 empty] | 444.5043 | [9 empty] | 444.5043 | [9 empty] | 444.5043 | [9 empty] | 444.5043 | [9 empty] | 444.5043 | [9 empty] | 444.5043 | [9 empty] | 444.5043
|  | 397.9953 | [9 empty] | 397.9953 | [9 empty] | 397.9953 | [9 empty] | 397.9953 | [9 empty] | 397.9953 | [9 empty] | 397.9953 | [9 empty] | 397.9953 | [9 empty] | 397.9953 | [9 empty] | 397.9953 | [9 empty] | 397.9953 | [9 empty] | 397.9953 | [9 empty] | 397.9953
|  | 357.5212 | [9 empty] | 357.5212 | [9 empty] | 357.5212 | [9 empty] | 357.5212 | [9 empty] | 357.5212 | [9 empty] | 357.5212 | [9 empty] | 357.5212 | [9 empty] | 357.5212 | [9 empty] | 357.5212 | [9 empty] | 357.5212 | [9 empty] | 357.5212 | [9 empty] | 357.5212
|  | 315.5048 | [9 empty] | 315.5048 | [9 empty] | 315.5048 | [9 empty] | 315.5048 | [9 empty] | 315.5048 | [9 empty] | 315.5048 | [9 empty] | 315.5048 | [9 empty] | 315.5048 | [9 empty] | 315.5048 | [9 empty] | 315.5048 | [9 empty] | 315.5048 | [9 empty] | 315.5048
|  | 282.8664 | [9 empty] | 282.8664 | [9 empty] | 282.8664 | [9 empty] | 282.8664 | [9 empty] | 282.8664 | [9 empty] | 282.8664 | [9 empty] | 282.8664 | [9 empty] | 282.8664 | [9 empty] | 282.8664 | [9 empty] | 282.8664 | [9 empty] | 282.8664 | [9 empty] | 282.8664
|  | 252.4038 | [9 empty] | 252.4038 | [9 empty] | 252.4038 | [9 empty] | 252.4038 | [9 empty] | 252.4038 | [9 empty] | 252.4038 | [9 empty] | 252.4038 | [9 empty] | 252.4038 | [9 empty] | 252.4038 | [9 empty] | 252.4038 | [9 empty] | 252.4038 | [9 empty] | 252.4038
|  | 225.3606 | [9 empty] | 225.3606 | [9 empty] | 225.3606 | [9 empty] | 225.3606 | [9 empty] | 225.3606 | [9 empty] | 225.3606 | [9 empty] | 225.3606 | [9 empty] | 225.3606 | [9 empty] | 225.3606 | [9 empty] | 225.3606 | [9 empty] | 225.3606 | [9 empty] | 225.3606
|  | 198.6229 | [9 empty] | 198.6229 | [9 empty] | 198.6229 | [9 empty] | 198.6229 | [9 empty] | 198.6229 | [9 empty] | 198.6229 | [9 empty] | 198.6229 | [9 empty] | 198.6229 | [9 empty] | 198.6229 | [9 empty] | 198.6229 | [9 empty] | 198.6229 | [9 empty] | 198.6229
|  | 177.5568 | [9 empty] | 177.5568 | [9 empty] | 177.5568 | [9 empty] | 177.5568 | [9 empty] | 177.5568 | [9 empty] | 177.5568 | [9 empty] | 177.5568 | [9 empty] | 177.5568 | [9 empty] | 177.5568 | [9 empty] | 177.5568 | [9 empty] | 177.5568 | [9 empty] | 177.5568
|  | 158.3615 | [9 empty] | 158.3615 | [9 empty] | 158.3615 | [9 empty] | 158.3615 | [9 empty] | 158.3615 | [9 empty] | 158.3615 | [9 empty] | 158.3615 | [9 empty] | 158.3615 | [9 empty] | 158.3615 | [9 empty] | 158.3615 | [9 empty] | 158.3615 | [9 empty] | 158.3615
|  | 141.1898 | [9 empty] | 141.1898 | [9 empty] | 141.1898 | [9 empty] | 141.1898 | [9 empty] | 141.1898 | [9 empty] | 141.1898 | [9 empty] | 141.1898 | [9 empty] | 141.1898 | [9 empty] | 141.1898 | [9 empty] | 141.1898 | [9 empty] | 141.1898 | [9 empty] | 141.1898
|  | 125.558 | [9 empty] | 125.558 | [9 empty] | 125.558 | [9 empty] | 125.558 | [9 empty] | 125.558 | [9 empty] | 125.558 | [9 empty] | 125.558 | [9 empty] | 125.558 | [9 empty] | 125.558 | [9 empty] | 125.558 | [9 empty] | 125.558 | [9 empty] | 125.558
|  | 111.6071 | [9 empty] | 111.6071 | [9 empty] | 111.6071 | [9 empty] | 111.6071 | [9 empty] | 111.6071 | [9 empty] | 111.6071 | [9 empty] | 111.6071 | [9 empty] | 111.6071 | [9 empty] | 111.6071 | [9 empty] | 111.6071 | [9 empty] | 111.6071 | [9 empty] | 111.6071
|  | 100.4464 | [9 empty] | 100.4464 | [9 empty] | 100.4464 | [9 empty] | 100.4464 | [9 empty] | 100.4464 | [9 empty] | 100.4464 | [9 empty] | 100.4464 | [9 empty] | 100.4464 | [9 empty] | 100.4464 | [9 empty] | 100.4464 | [9 empty] | 100.4464 | [9 empty] | 100.4464
|  | 89.00317 | [9 empty] | 89.00317 | [9 empty] | 89.00317 | [9 empty] | 89.00317 | [9 empty] | 89.00317 | [9 empty] | 89.00317 | [9 empty] | 89.00317 | [9 empty] | 89.00317 | [9 empty] | 89.00317 | [9 empty] | 89.00317 | [9 empty] | 89.00317 | [9 empty] | 89.00317
|  | 79.00281 | [9 empty] | 79.00281 | [9 empty] | 79.00281 | [9 empty] | 79.00281 | [9 empty] | 79.00281 | [9 empty] | 79.00281 | [9 empty] | 79.00281 | [9 empty] | 79.00281 | [9 empty] | 79.00281 | [9 empty] | 79.00281 | [9 empty] | 79.00281 | [9 empty] | 79.00281
|  | 71.02273 | [9 empty] | 71.02273 | [9 empty] | 71.02273 | [9 empty] | 71.02273 | [9 empty] | 71.02273 | [9 empty] | 71.02273 | [9 empty] | 71.02273 | [9 empty] | 71.02273 | [9 empty] | 71.02273 | [9 empty] | 71.02273 | [9 empty] | 71.02273 | [9 empty] | 71.02273
|  | 63.3446 | [9 empty] | 63.3446 | [9 empty] | 63.3446 | [9 empty] | 63.3446 | [9 empty] | 63.3446 | [9 empty] | 63.3446 | [9 empty] | 63.3446 | [9 empty] | 63.3446 | [9 empty] | 63.3446 | [9 empty] | 63.3446 | [9 empty] | 63.3446 | [9 empty] | 63.3446
|  | 54.50582 | [9 empty] | 54.50582 | [9 empty] | 54.50582 | [9 empty] | 54.50582 | [9 empty] | 54.50582 | [9 empty] | 54.50582 | [9 empty] | 54.50582 | [9 empty] | 54.50582 | [9 empty] | 54.50582 | [9 empty] | 54.50582 | [9 empty] | 54.50582 | [9 empty] | 54.50582
|  | 49.86702 | [9 empty] | 49.86702 | [9 empty] | 49.86702 | [9 empty] | 49.86702 | [9 empty] | 49.86702 | [9 empty] | 49.86702 | [9 empty] | 49.86702 | [9 empty] | 49.86702 | [9 empty] | 49.86702 | [9 empty] | 49.86702 | [9 empty] | 49.86702 | [9 empty] | 49.86702
|  | 45.95588 | [9 empty] | 45.95588 | [9 empty] | 45.95588 | [9 empty] | 45.95588 | [9 empty] | 45.95588 | [9 empty] | 45.95588 | [9 empty] | 45.95588 | [9 empty] | 45.95588 | [9 empty] | 45.95588 | [9 empty] | 45.95588 | [9 empty] | 45.95588 | [9 empty] | 45.95588
|  | 39.72458 | [9 empty] | 39.72458 | [9 empty] | 39.72458 | [9 empty] | 39.72458 | [9 empty] | 39.72458 | [9 empty] | 39.72458 | [9 empty] | 39.72458 | [9 empty] | 39.72458 | [9 empty] | 39.72458 | [9 empty] | 39.72458 | [9 empty] | 39.72458 | [9 empty] | 39.72458
|  | 35.51136 | [9 empty] | 35.51136 | [9 empty] | 35.51136 | [9 empty] | 35.51136 | [9 empty] | 35.51136 | [9 empty] | 35.51136 | [9 empty] | 35.51136 | [9 empty] | 35.51136 | [9 empty] | 35.51136 | [9 empty] | 35.51136 | [9 empty] | 35.51136 | [9 empty] | 35.51136
|  | 31.6723 | [9 empty] | 31.6723 | [9 empty] | 31.6723 | [9 empty] | 31.6723 | [9 empty] | 31.6723 | [9 empty] | 31.6723 | [9 empty] | 31.6723 | [9 empty] | 31.6723 | [9 empty] | 31.6723 | [9 empty] | 31.6723 | [9 empty] | 31.6723 | [9 empty] | 31.6723
|  | 28.58232 | [9 empty] | 28.58232 | [9 empty] | 28.58232 | [9 empty] | 28.58232 | [9 empty] | 28.58232 | [9 empty] | 28.58232 | [9 empty] | 28.58232 | [9 empty] | 28.58232 | [9 empty] | 28.58232 | [9 empty] | 28.58232 | [9 empty] | 28.58232 | [9 empty] | 28.58232
|  | 24.93351 | [9 empty] | 24.93351 | [9 empty] | 24.93351 | [9 empty] | 24.93351 | [9 empty] | 24.93351 | [9 empty] | 24.93351 | [9 empty] | 24.93351 | [9 empty] | 24.93351 | [9 empty] | 24.93351 | [9 empty] | 24.93351 | [9 empty] | 24.93351 | [9 empty] | 24.93351
|  | 22.11085 | [9 empty] | 22.11085 | [9 empty] | 22.11085 | [9 empty] | 22.11085 | [9 empty] | 22.11085 | [9 empty] | 22.11085 | [9 empty] | 22.11085 | [9 empty] | 22.11085 | [9 empty] | 22.11085 | [9 empty] | 22.11085 | [9 empty] | 22.11085 | [9 empty] | 22.11085
|  | 19.86229 | [9 empty] | 19.86229 | [9 empty] | 19.86229 | [9 empty] | 19.86229 | [9 empty] | 19.86229 | [9 empty] | 19.86229 | [9 empty] | 19.86229 | [9 empty] | 19.86229 | [9 empty] | 19.86229 | [9 empty] | 19.86229 | [9 empty] | 19.86229 | [9 empty] | 19.86229
|  | 17.75568 | [9 empty] | 17.75568 | [9 empty] | 17.75568 | [9 empty] | 17.75568 | [9 empty] | 17.75568 | [9 empty] | 17.75568 | [9 empty] | 17.75568 | [9 empty] | 17.75568 | [9 empty] | 17.75568 | [9 empty] | 17.75568 | [9 empty] | 17.75568 | [9 empty] | 17.75568
|  | 15.83615 | [9 empty] | 15.83615 | [9 empty] | 15.83615 | [9 empty] | 15.83615 | [9 empty] | 15.83615 | [9 empty] | 15.83615 | [9 empty] | 15.83615 | [9 empty] | 15.83615 | [9 empty] | 15.83615 | [9 empty] | 15.83615 | [9 empty] | 15.83615 | [9 empty] | 15.83615
|  | 14.20455 | [9 empty] | 14.20455 | [9 empty] | 14.20455 | [9 empty] | 14.20455 | [9 empty] | 14.20455 | [9 empty] | 14.20455 | [9 empty] | 14.20455 | [9 empty] | 14.20455 | [9 empty] | 14.20455 | [9 empty] | 14.20455 | [9 empty] | 14.20455 | [9 empty] | 14.20455
|  | 12.40079 | [9 empty] | 12.40079 | [9 empty] | 12.40079 | [9 empty] | 12.40079 | [9 empty] | 12.40079 | [9 empty] | 12.40079 | [9 empty] | 12.40079 | [9 empty] | 12.40079 | [9 empty] | 12.40079 | [9 empty] | 12.40079 | [9 empty] | 12.40079 | [9 empty] | 12.40079
|  | 11.26803 | [9 empty] | 11.26803 | [9 empty] | 11.26803 | [9 empty] | 11.26803 | [9 empty] | 11.26803 | [9 empty] | 11.26803 | [9 empty] | 11.26803 | [9 empty] | 11.26803 | [9 empty] | 11.26803 | [9 empty] | 11.26803 | [9 empty] | 11.26803 | [9 empty] | 11.26803
|  | 9.93114 | [9 empty] | 9.93114 | [9 empty] | 9.93114 | [9 empty] | 9.93114 | [9 empty] | 9.93114 | [9 empty] | 9.93114 | [9 empty] | 9.93114 | [9 empty] | 9.93114 | [9 empty] | 9.93114 | [9 empty] | 9.93114 | [9 empty] | 9.93114 | [9 empty] | 9.93114
|  | 9.014423 | [9 empty] | 9.014423 | [9 empty] | 9.014423 | [9 empty] | 9.014423 | [9 empty] | 9.014423 | [9 empty] | 9.014423 | [9 empty] | 9.014423 | [9 empty] | 9.014423 | [9 empty] | 9.014423 | [9 empty] | 9.014423 | [9 empty] | 9.014423 | [9 empty] | 9.014423
|  | 7.944915 | [9 empty] | 7.944915 | [9 empty] | 7.944915 | [9 empty] | 7.944915 | [9 empty] | 7.944915 | [9 empty] | 7.944915 | [9 empty] | 7.944915 | [9 empty] | 7.944915 | [9 empty] | 7.944915 | [9 empty] | 7.944915 | [9 empty] | 7.944915 | [9 empty] | 7.944915
|  | 7.102273 | [9 empty] | 7.102273 | [9 empty] | 7.102273 | [9 empty] | 7.102273 | [9 empty] | 7.102273 | [9 empty] | 7.102273 | [9 empty] | 7.102273 | [9 empty] | 7.102273 | [9 empty] | 7.102273 | [9 empty] | 7.102273 | [9 empty] | 7.102273 | [9 empty] | 7.102273
|  | 6.317385 | [9 empty] | 6.317385 | [9 empty] | 6.317385 | [9 empty] | 6.317385 | [9 empty] | 6.317385 | [9 empty] | 6.317385 | [9 empty] | 6.317385 | [9 empty] | 6.317385 | [9 empty] | 6.317385 | [9 empty] | 6.317385 | [9 empty] | 6.317385 | [9 empty] | 6.317385
|  | 5.634015 | [9 empty] | 5.634015 | [9 empty] | 5.634015 | [9 empty] | 5.634015 | [9 empty] | 5.634015 | [9 empty] | 5.634015 | [9 empty] | 5.634015 | [9 empty] | 5.634015 | [9 empty] | 5.634015 | [9 empty] | 5.634015 | [9 empty] | 5.634015 | [9 empty] | 5.634015
|  | 5.008013 | [9 empty] | 5.008013 | [9 empty] | 5.008013 | [9 empty] | 5.008013 | [9 empty] | 5.008013 | [9 empty] | 5.008013 | [9 empty] | 5.008013 | [9 empty] | 5.008013 | [9 empty] | 5.008013 | [9 empty] | 5.008013 | [9 empty] | 5.008013 | [9 empty] | 5.008013
|  | 4.507212 | [9 empty] | 4.507212 | [9 empty] | 4.507212 | [9 empty] | 4.507212 | [9 empty] | 4.507212 | [9 empty] | 4.507212 | [9 empty] | 4.507212 | [9 empty] | 4.507212 | [9 empty] | 4.507212 | [9 empty] | 4.507212 | [9 empty] | 4.507212 | [9 empty] | 4.507212
|  | 3.945707 | [9 empty] | 3.945707 | [9 empty] | 3.945707 | [9 empty] | 3.945707 | [9 empty] | 3.945707 | [9 empty] | 3.945707 | [9 empty] | 3.945707 | [9 empty] | 3.945707 | [9 empty] | 3.945707 | [9 empty] | 3.945707 | [9 empty] | 3.945707 | [9 empty] | 3.945707
|  | 3.535068 | [9 empty] | 3.535068 | [9 empty] | 3.535068 | [9 empty] | 3.535068 | [9 empty] | 3.535068 | [9 empty] | 3.535068 | [9 empty] | 3.535068 | [9 empty] | 3.535068 | [9 empty] | 3.535068 | [9 empty] | 3.535068 | [9 empty] | 3.535068 | [9 empty] | 3.535068
|  | 3.158693 | [9 empty] | 3.158693 | [9 empty] | 3.158693 | [9 empty] | 3.158693 | [9 empty] | 3.158693 | [9 empty] | 3.158693 | [9 empty] | 3.158693 | [9 empty] | 3.158693 | [9 empty] | 3.158693 | [9 empty] | 3.158693 | [9 empty] | 3.158693 | [9 empty] | 3.158693
|  | 2.817007 | [9 empty] | 2.817007 | [9 empty] | 2.817007 | [9 empty] | 2.817007 | [9 empty] | 2.817007 | [9 empty] | 2.817007 | [9 empty] | 2.817007 | [9 empty] | 2.817007 | [9 empty] | 2.817007 | [9 empty] | 2.817007 | [9 empty] | 2.817007 | [9 empty] | 2.817007
|  | 2.504006 | [9 empty] | 2.504006 | [9 empty] | 2.504006 | [9 empty] | 2.504006 | [9 empty] | 2.504006 | [9 empty] | 2.504006 | [9 empty] | 2.504006 | [9 empty] | 2.504006 | [9 empty] | 2.504006 | [9 empty] | 2.504006 | [9 empty] | 2.504006 | [9 empty] | 2.504006
|  | 2.253606 | [9 empty] | 2.253606 | [9 empty] | 2.253606 | [9 empty] | 2.253606 | [9 empty] | 2.253606 | [9 empty] | 2.253606 | [9 empty] | 2.253606 | [9 empty] | 2.253606 | [9 empty] | 2.253606 | [9 empty] | 2.253606 | [9 empty] | 2.253606 | [9 empty] | 2.253606
|  | 1.998082 | [9 empty] | 1.998082 | [9 empty] | 1.998082 | [9 empty] | 1.998082 | [9 empty] | 1.998082 | [9 empty] | 1.998082 | [9 empty] | 1.998082 | [9 empty] | 1.998082 | [9 empty] | 1.998082 | [9 empty] | 1.998082 | [9 empty] | 1.998082 | [9 empty] | 1.998082
|  | 1.767534 | [9 empty] | 1.767534 | [9 empty] | 1.767534 | [9 empty] | 1.767534 | [9 empty] | 1.767534 | [9 empty] | 1.767534 | [9 empty] | 1.767534 | [9 empty] | 1.767534 | [9 empty] | 1.767534 | [9 empty] | 1.767534 | [9 empty] | 1.767534 | [9 empty] | 1.767534
|  | 1.584686 | [9 empty] | 1.584686 | [9 empty] | 1.584686 | [9 empty] | 1.584686 | [9 empty] | 1.584686 | [9 empty] | 1.584686 | [9 empty] | 1.584686 | [9 empty] | 1.584686 | [9 empty] | 1.584686 | [9 empty] | 1.584686 | [9 empty] | 1.584686 | [9 empty] | 1.584686
|  | 1.420455 | [9 empty] | 1.420455 | [9 empty] | 1.420455 | [9 empty] | 1.420455 | [9 empty] | 1.420455 | [9 empty] | 1.420455 | [9 empty] | 1.420455 | [9 empty] | 1.420455 | [9 empty] | 1.420455 | [9 empty] | 1.420455 | [9 empty] | 1.420455 | [9 empty] | 1.420455
|  | 1.266892 | [9 empty] | 1.266892 | [9 empty] | 1.266892 | [9 empty] | 1.266892 | [9 empty] | 1.266892 | [9 empty] | 1.266892 | [9 empty] | 1.266892 | [9 empty] | 1.266892 | [9 empty] | 1.266892 | [9 empty] | 1.266892 | [9 empty] | 1.266892 | [9 empty] | 1.266892
|  | 1.120875 | [9 empty] | 1.120875 | [9 empty] | 1.120875 | [9 empty] | 1.120875 | [9 empty] | 1.120875 | [9 empty] | 1.120875 | [9 empty] | 1.120875 | [9 empty] | 1.120875 | [9 empty] | 1.120875 | [9 empty] | 1.120875 | [9 empty] | 1.120875 | [9 empty] | 1.120875
|  | 0.999041 | [9 empty] | 0.999041 | [9 empty] | 0.999041 | [9 empty] | 0.999041 | [9 empty] | 0.999041 | [9 empty] | 0.999041 | [9 empty] | 0.999041 | [9 empty] | 0.999041 | [9 empty] | 0.999041 | [9 empty] | 0.999041 | [9 empty] | 0.999041 | [9 empty] | 0.999041
|  | 0.8837669 | [9 empty] | 0.8837669 | [9 empty] | 0.8837669 | [9 empty] | 0.8837669 | [9 empty] | 0.8837669 | [9 empty] | 0.8837669 | [9 empty] | 0.8837669 | [9 empty] | 0.8837669 | [9 empty] | 0.8837669 | [9 empty] | 0.8837669 | [9 empty] | 0.8837669 | [9 empty] | 0.8837669
|  | 0.7923428 | [9 empty] | 0.7923428 | [9 empty] | 0.7923428 | [9 empty] | 0.7923428 | [9 empty] | 0.7923428 | [9 empty] | 0.7923428 | [9 empty] | 0.7923428 | [9 empty] | 0.7923428 | [9 empty] | 0.7923428 | [9 empty] | 0.7923428 | [9 empty] | 0.7923428 | [9 empty] | 0.7923428
|  | 0.7102273 | [9 empty] | 0.7102273 | [9 empty] | 0.7102273 | [9 empty] | 0.7102273 | [9 empty] | 0.7102273 | [9 empty] | 0.7102273 | [9 empty] | 0.7102273 | [9 empty] | 0.7102273 | [9 empty] | 0.7102273 | [9 empty] | 0.7102273 | [9 empty] | 0.7102273 | [9 empty] | 0.7102273
|  | 0.633446 | [9 empty] | 0.633446 | [9 empty] | 0.633446 | [9 empty] | 0.633446 | [9 empty] | 0.633446 | [9 empty] | 0.633446 | [9 empty] | 0.633446 | [9 empty] | 0.633446 | [9 empty] | 0.633446 | [9 empty] | 0.633446 | [9 empty] | 0.633446 | [9 empty] | 0.633446
|  | 0.564759 | [9 empty] | 0.564759 | [9 empty] | 0.564759 | [9 empty] | 0.564759 | [9 empty] | 0.564759 | [9 empty] | 0.564759 | [9 empty] | 0.564759 | [9 empty] | 0.564759 | [9 empty] | 0.564759 | [9 empty] | 0.564759 | [9 empty] | 0.564759 | [9 empty] | 0.564759
|  | 0.5040323 | [9 empty] | 0.5040323 | [9 empty] | 0.5040323 | [9 empty] | 0.5040323 | [9 empty] | 0.5040323 | [9 empty] | 0.5040323 | [9 empty] | 0.5040323 | [9 empty] | 0.5040323 | [9 empty] | 0.5040323 | [9 empty] | 0.5040323 | [9 empty] | 0.5040323 | [9 empty] | 0.5040323
|  | 0.4507211 | [9 empty] | 0.4507211 | [9 empty] | 0.4507211 | [9 empty] | 0.4507211 | [9 empty] | 0.4507211 | [9 empty] | 0.4507211 | [9 empty] | 0.4507211 | [9 empty] | 0.4507211 | [9 empty] | 0.4507211 | [9 empty] | 0.4507211 | [9 empty] | 0.4507211 | [9 empty] | 0.4507211
|  | 0.400641 | [9 empty] | 0.400641 | [9 empty] | 0.400641 | [9 empty] | 0.400641 | [9 empty] | 0.400641 | [9 empty] | 0.400641 | [9 empty] | 0.400641 | [9 empty] | 0.400641 | [9 empty] | 0.400641 | [9 empty] | 0.400641 | [9 empty] | 0.400641 | [9 empty] | 0.400641
|  | 0.3551136 | [9 empty] | 0.3551136 | [9 empty] | 0.3551136 | [9 empty] | 0.3551136 | [9 empty] | 0.3551136 | [9 empty] | 0.3551136 | [9 empty] | 0.3551136 | [9 empty] | 0.3551136 | [9 empty] | 0.3551136 | [9 empty] | 0.3551136 | [9 empty] | 0.3551136 | [9 empty] | 0.3551136
|  | 0.316723 | [9 empty] | 0.316723 | [9 empty] | 0.316723 | [9 empty] | 0.316723 | [9 empty] | 0.316723 | [9 empty] | 0.316723 | [9 empty] | 0.316723 | [9 empty] | 0.316723 | [9 empty] | 0.316723 | [9 empty] | 0.316723 | [9 empty] | 0.316723 | [9 empty] | 0.316723
|  | 0.2823795 | [9 empty] | 0.2823795 | [9 empty] | 0.2823795 | [9 empty] | 0.2823795 | [9 empty] | 0.2823795 | [9 empty] | 0.2823795 | [9 empty] | 0.2823795 | [9 empty] | 0.2823795 | [9 empty] | 0.2823795 | [9 empty] | 0.2823795 | [9 empty] | 0.2823795 | [9 empty] | 0.2823795
|  | 0.2520161 | [9 empty] | 0.2520161 | [9 empty] | 0.2520161 | [9 empty] | 0.2520161 | [9 empty] | 0.2520161 | [9 empty] | 0.2520161 | [9 empty] | 0.2520161 | [9 empty] | 0.2520161 | [9 empty] | 0.2520161 | [9 empty] | 0.2520161 | [9 empty] | 0.2520161 | [9 empty] | 0.2520161
|  | 0.2242823 | [9 empty] | 0.2242823 | [9 empty] | 0.2242823 | [9 empty] | 0.2242823 | [9 empty] | 0.2242823 | [9 empty] | 0.2242823 | [9 empty] | 0.2242823 | [9 empty] | 0.2242823 | [9 empty] | 0.2242823 | [9 empty] | 0.2242823 | [9 empty] | 0.2242823 | [9 empty] | 0.2242823
|  | 0.2003205 | [9 empty] | 0.2003205 | [9 empty] | 0.2003205 | [9 empty] | 0.2003205 | [9 empty] | 0.2003205 | [9 empty] | 0.2003205 | [9 empty] | 0.2003205 | [9 empty] | 0.2003205 | [9 empty] | 0.2003205 | [9 empty] | 0.2003205 | [9 empty] | 0.2003205 | [9 empty] | 0.2003205
| ohm | [9 empty] | ohm | [9 empty] | ohm | [9 empty] | ohm | [9 empty] | ohm | [9 empty] | ohm | [9 empty] | ohm | [9 empty] | ohm | [9 empty] | ohm | [9 empty] | ohm | [9 empty] | ohm | [9 empty] | ohm
| pol | [9 empty] | pol | [9 empty] | pol | [9 empty] | pol | [9 empty] | pol | [9 empty] | pol | [9 empty] | pol | [9 empty] | pol | [9 empty] | pol | [9 empty] | pol | [9 empty] | pol | [9 empty] | pol

## EIS (func)
650°C | [8 empty] | 600°C | [8 empty] | 550°C | [8 empty] | 500°C
OCV |  |  | 750 mV |  |  | 550 mV |  |  | OCV |  |  | 750 mV |  |  | 550 mV |  |  | OCV |  |  | 750 mV |  |  | 550 mV |  |  | OCV |  |  | 750 mV |  |  | 550 mV
Freq | Zreal, func | ­Zimag, func | Freq | Zreal | Func. (Ω cm2) | Freq | Zreal | Func. (Ω cm2) | Freq | Zreal | Func. (Ω cm2) | Freq | Zreal | Func. (Ω cm2) | Freq | Zreal | Func. (Ω cm2) | Freq | Zreal | Func. (Ω cm2) | Freq | Zreal | Func. (Ω cm2) | Freq | Zreal | Func. (Ω cm2) | Freq | Zreal | Func. (Ω cm2) | Freq | Zreal | Func. (Ω cm2) | Freq | Zreal | Func. (Ω cm2)
Hz | (Ω cm2) | (Ω cm2) | Hz | (Ω cm2) | (Ω cm2) | Hz | (Ω cm2) | (Ω cm2) | Hz | (Ω cm2) | (Ω cm2) | Hz | (Ω cm2) | (Ω cm2) | Hz | (Ω cm2) | (Ω cm2) | Hz | (Ω cm2) | (Ω cm2) | Hz | (Ω cm2) | (Ω cm2) | Hz | (Ω cm2) | (Ω cm2) | Hz | (Ω cm2) | (Ω cm2) | Hz | (Ω cm2) | (Ω cm2) | Hz | (Ω cm2) | (Ω cm2)
1000078 |  |  | 1000078 |  |  | 1000078 |  |  | 1000078 |  |  | 1000078 |  |  | 1000078 |  |  | 1000078 |  |  | 1000078 |  |  | 1000078 |  |  | 1000078 |  |  | 1000078 |  |  | 1000078
794390.6 |  |  | 794390.6 |  |  | 794390.6 |  |  | 794390.6 |  |  | 794390.6 |  |  | 794390.6 |  |  | 794390.6 |  |  | 794390.6 |  |  | 794390.6 |  |  | 794390.6 |  |  | 794390.6 |  |  | 794390.6
630984.4 |  |  | 630984.4 |  |  | 630984.4 |  |  | 630984.4 |  |  | 630984.4 |  |  | 630984.4 |  |  | 630984.4 |  |  | 630984.4 |  |  | 630984.4 |  |  | 630984.4 |  |  | 630984.4 |  |  | 630984.4
501234.4 |  |  | 501234.4 |  |  | 501234.4 |  |  | 501234.4 |  |  | 501234.4 |  |  | 501234.4 |  |  | 501234.4 |  |  | 501234.4 |  |  | 501234.4 |  |  | 501234.4 |  |  | 501234.4 |  |  | 501234.4
398109.4 |  |  | 398109.4 |  |  | 398109.4 |  |  | 398109.4 |  |  | 398109.4 |  |  | 398109.4 |  |  | 398109.4 |  |  | 398109.4 |  |  | 398109.4 |  |  | 398109.4 |  |  | 398109.4 |  |  | 398109.4
316265.6 |  |  | 316265.6 |  |  | 316265.6 |  |  | 316265.6 |  |  | 316265.6 |  |  | 316265.6 |  |  | 316265.6 |  |  | 316265.6 |  |  | 316265.6 |  |  | 316265.6 |  |  | 316265.6 |  |  | 316265.6
251203.1 |  |  | 251203.1 |  |  | 251203.1 |  |  | 251203.1 |  |  | 251203.1 |  |  | 251203.1 |  |  | 251203.1 |  |  | 251203.1 |  |  | 251203.1 |  |  | 251203.1 |  |  | 251203.1 |  |  | 251203.1
199546.9 |  |  | 199546.9 |  |  | 199546.9 |  |  | 199546.9 |  |  | 199546.9 |  |  | 199546.9 |  |  | 199546.9 |  |  | 199546.9 |  |  | 199546.9 |  |  | 199546.9 |  |  | 199546.9 |  |  | 199546.9
158578.1 |  |  | 158578.1 |  |  | 158578.1 |  |  | 158578.1 |  |  | 158578.1 |  |  | 158578.1 |  |  | 158578.1 |  |  | 158578.1 |  |  | 158578.1 |  |  | 158578.1 |  |  | 158578.1 |  |  | 158578.1
125953.1 |  |  | 125953.1 |  |  | 125953.1 |  |  | 125953.1 |  |  | 125953.1 |  |  | 125953.1 |  |  | 125953.1 |  |  | 125953.1 |  |  | 125953.1 |  |  | 125953.1 |  |  | 125953.1 |  |  | 125953.1
100078.1 |  |  | 100078.1 |  |  | 100078.1 |  |  | 100078.1 |  |  | 100078.1 |  |  | 100078.1 |  |  | 100078.1 |  |  | 100078.1 |  |  | 100078.1 |  |  | 100078.1 |  |  | 100078.1 |  |  | 100078.1
79453.13 |  |  | 79453.13 |  |  | 79453.13 |  |  | 79453.13 |  |  | 79453.13 |  |  | 79453.13 |  |  | 79453.13 |  |  | 79453.13 |  |  | 79453.13 |  |  | 79453.13 |  |  | 79453.13 |  |  | 79453.13
63140.62 |  |  | 63140.62 |  |  | 63140.62 |  |  | 63140.62 |  |  | 63140.62 |  |  | 63140.62 |  |  | 63140.62 |  |  | 63140.62 |  |  | 63140.62 |  |  | 63140.62 |  |  | 63140.62 |  |  | 63140.62
50203.12 |  |  | 50203.12 |  |  | 50203.12 |  |  | 50203.12 |  |  | 50203.12 |  |  | 50203.12 |  |  | 50203.12 |  |  | 50203.12 |  |  | 50203.12 |  |  | 50203.12 |  |  | 50203.12 |  |  | 50203.12
39890.62 |  |  | 39890.62 |  |  | 39890.62 |  |  | 39890.62 |  |  | 39890.62 |  |  | 39890.62 |  |  | 39890.62 |  |  | 39890.62 |  |  | 39890.62 |  |  | 39890.62 |  |  | 39890.62 |  |  | 39890.62
31640.63 |  |  | 31640.63 |  |  | 31640.63 |  |  | 31640.63 |  |  | 31640.63 |  |  | 31640.63 |  |  | 31640.63 |  |  | 31640.63 |  |  | 31640.63 |  |  | 31640.63 |  |  | 31640.63 |  |  | 31640.63
25171.88 |  |  | 25171.88 |  |  | 25171.88 |  |  | 25171.88 |  |  | 25171.88 |  |  | 25171.88 |  |  | 25171.88 |  |  | 25171.88 |  |  | 25171.88 |  |  | 25171.88 |  |  | 25171.88 |  |  | 25171.88
20015.62 |  |  | 20015.62 |  |  | 20015.62 |  |  | 20015.62 |  |  | 20015.62 |  |  | 20015.62 |  |  | 20015.62 |  |  | 20015.62 |  |  | 20015.62 |  |  | 20015.62 |  |  | 20015.62 |  |  | 20015.62
15890.62 |  |  | 15890.62 |  |  | 15890.62 |  |  | 15890.62 |  |  | 15890.62 |  |  | 15890.62 |  |  | 15890.62 |  |  | 15890.62 |  |  | 15890.62 |  |  | 15890.62 |  |  | 15890.62 |  |  | 15890.62
12609.37 |  |  | 12609.37 |  |  | 12609.37 |  |  | 12609.37 |  |  | 12609.37 |  |  | 12609.37 |  |  | 12609.37 |  |  | 12609.37 |  |  | 12609.37 |  |  | 12609.37 |  |  | 12609.37 |  |  | 12609.37
10078.13 |  |  | 10078.13 |  |  | 10078.13 |  |  | 10078.13 |  |  | 10078.13 |  |  | 10078.13 |  |  | 10078.13 |  |  | 10078.13 |  |  | 10078.13 |  |  | 10078.13 |  |  | 10078.13 |  |  | 10078.13
8015.625 |  |  | 8015.625 |  |  | 8015.625 |  |  | 8015.625 |  |  | 8015.625 |  |  | 8015.625 |  |  | 8015.625 |  |  | 8015.625 |  |  | 8015.625 |  |  | 8015.625 |  |  | 8015.625 |  |  | 8015.625
6328.125 |  |  | 6328.125 |  |  | 6328.125 |  |  | 6328.125 |  |  | 6328.125 |  |  | 6328.125 |  |  | 6328.125 |  |  | 6328.125 |  |  | 6328.125 |  |  | 6328.125 |  |  | 6328.125 |  |  | 6328.125
5015.625 |  |  | 5015.625 |  |  | 5015.625 |  |  | 5015.625 |  |  | 5015.625 |  |  | 5015.625 |  |  | 5015.625 |  |  | 5015.625 |  |  | 5015.625 |  |  | 5015.625 |  |  | 5015.625 |  |  | 5015.625
3984.375 |  |  | 3984.375 |  |  | 3984.375 |  |  | 3984.375 |  |  | 3984.375 |  |  | 3984.375 |  |  | 3984.375 |  |  | 3984.375 |  |  | 3984.375 |  |  | 3984.375 |  |  | 3984.375 |  |  | 3984.375
3170.956 |  |  | 3170.956 |  |  | 3170.956 |  |  | 3170.956 |  |  | 3170.956 |  |  | 3170.956 |  |  | 3170.956 |  |  | 3170.956 |  |  | 3170.956 |  |  | 3170.956 |  |  | 3170.956 |  |  | 3170.956
2527.573 |  |  | 2527.573 |  |  | 2527.573 |  |  | 2527.573 |  |  | 2527.573 |  |  | 2527.573 |  |  | 2527.573 |  |  | 2527.573 |  |  | 2527.573 |  |  | 2527.573 |  |  | 2527.573 |  |  | 2527.573
1976.103 |  |  | 1976.103 |  |  | 1976.103 |  |  | 1976.103 |  |  | 1976.103 |  |  | 1976.103 |  |  | 1976.103 |  |  | 1976.103 |  |  | 1976.103 |  |  | 1976.103 |  |  | 1976.103 |  |  | 1976.103
1577.524 |  |  | 1577.524 |  |  | 1577.524 |  |  | 1577.524 |  |  | 1577.524 |  |  | 1577.524 |  |  | 1577.524 |  |  | 1577.524 |  |  | 1577.524 |  |  | 1577.524 |  |  | 1577.524 |  |  | 1577.524
1265.625 |  |  | 1265.625 |  |  | 1265.625 |  |  | 1265.625 |  |  | 1265.625 |  |  | 1265.625 |  |  | 1265.625 |  |  | 1265.625 |  |  | 1265.625 |  |  | 1265.625 |  |  | 1265.625 |  |  | 1265.625
998.264 |  |  | 998.264 |  |  | 998.264 |  |  | 998.264 |  |  | 998.264 |  |  | 998.264 |  |  | 998.264 |  |  | 998.264 |  |  | 998.264 |  |  | 998.264 |  |  | 998.264 |  |  | 998.264
796.875 |  |  | 796.875 |  |  | 796.875 |  |  | 796.875 |  |  | 796.875 |  |  | 796.875 |  |  | 796.875 |  |  | 796.875 |  |  | 796.875 |  |  | 796.875 |  |  | 796.875 |  |  | 796.875
627.7902 |  |  | 627.7902 |  |  | 627.7902 |  |  | 627.7902 |  |  | 627.7902 |  |  | 627.7902 |  |  | 627.7902 |  |  | 627.7902 |  |  | 627.7902 |  |  | 627.7902 |  |  | 627.7902 |  |  | 627.7902
505.5147 |  |  | 505.5147 |  |  | 505.5147 |  |  | 505.5147 |  |  | 505.5147 |  |  | 505.5147 |  |  | 505.5147 |  |  | 505.5147 |  |  | 505.5147 |  |  | 505.5147 |  |  | 505.5147 |  |  | 505.5147
397.9953 |  |  | 397.9953 |  |  | 397.9953 |  |  | 397.9953 |  |  | 397.9953 |  |  | 397.9953 |  |  | 397.9953 |  |  | 397.9953 |  |  | 397.9953 |  |  | 397.9953 |  |  | 397.9953 |  |  | 397.9953
315.5048 |  |  | 315.5048 |  |  | 315.5048 |  |  | 315.5048 |  |  | 315.5048 |  |  | 315.5048 |  |  | 315.5048 |  |  | 315.5048 |  |  | 315.5048 |  |  | 315.5048 |  |  | 315.5048 |  |  | 315.5048
252.4038 |  |  | 252.4038 |  |  | 252.4038 |  |  | 252.4038 |  |  | 252.4038 |  |  | 252.4038 |  |  | 252.4038 |  |  | 252.4038 |  |  | 252.4038 |  |  | 252.4038 |  |  | 252.4038 |  |  | 252.4038
198.6229 |  |  | 198.6229 |  |  | 198.6229 |  |  | 198.6229 |  |  | 198.6229 |  |  | 198.6229 |  |  | 198.6229 |  |  | 198.6229 |  |  | 198.6229 |  |  | 198.6229 |  |  | 198.6229 |  |  | 198.6229
158.3615 |  |  | 158.3615 |  |  | 158.3615 |  |  | 158.3615 |  |  | 158.3615 |  |  | 158.3615 |  |  | 158.3615 |  |  | 158.3615 |  |  | 158.3615 |  |  | 158.3615 |  |  | 158.3615 |  |  | 158.3615
125.558 |  |  | 125.558 |  |  | 125.558 |  |  | 125.558 |  |  | 125.558 |  |  | 125.558 |  |  | 125.558 |  |  | 125.558 |  |  | 125.558 |  |  | 125.558 |  |  | 125.558 |  |  | 125.558
100.4464 |  |  | 100.4464 |  |  | 100.4464 |  |  | 100.4464 |  |  | 100.4464 |  |  | 100.4464 |  |  | 100.4464 |  |  | 100.4464 |  |  | 100.4464 |  |  | 100.4464 |  |  | 100.4464 |  |  | 100.4464
79.00281 |  |  | 79.00281 |  |  | 79.00281 |  |  | 79.00281 |  |  | 79.00281 |  |  | 79.00281 |  |  | 79.00281 |  |  | 79.00281 |  |  | 79.00281 |  |  | 79.00281 |  |  | 79.00281 |  |  | 79.00281
63.3446 |  |  | 63.3446 |  |  | 63.3446 |  |  | 63.3446 |  |  | 63.3446 |  |  | 63.3446 |  |  | 63.3446 |  |  | 63.3446 |  |  | 63.3446 |  |  | 63.3446 |  |  | 63.3446 |  |  | 63.3446
49.86702 |  |  | 49.86702 |  |  | 49.86702 |  |  | 49.86702 |  |  | 49.86702 |  |  | 49.86702 |  |  | 49.86702 |  |  | 49.86702 |  |  | 49.86702 |  |  | 49.86702 |  |  | 49.86702 |  |  | 49.86702
39.72458 |  |  | 39.72458 |  |  | 39.72458 |  |  | 39.72458 |  |  | 39.72458 |  |  | 39.72458 |  |  | 39.72458 |  |  | 39.72458 |  |  | 39.72458 |  |  | 39.72458 |  |  | 39.72458 |  |  | 39.72458
31.6723 |  |  | 31.6723 |  |  | 31.6723 |  |  | 31.6723 |  |  | 31.6723 |  |  | 31.6723 |  |  | 31.6723 |  |  | 31.6723 |  |  | 31.6723 |  |  | 31.6723 |  |  | 31.6723 |  |  | 31.6723
24.93351 |  |  | 24.93351 |  |  | 24.93351 |  |  | 24.93351 |  |  | 24.93351 |  |  | 24.93351 |  |  | 24.93351 |  |  | 24.93351 |  |  | 24.93351 |  |  | 24.93351 |  |  | 24.93351 |  |  | 24.93351
19.86229 |  |  | 19.86229 |  |  | 19.86229 |  |  | 19.86229 |  |  | 19.86229 |  |  | 19.86229 |  |  | 19.86229 |  |  | 19.86229 |  |  | 19.86229 |  |  | 19.86229 |  |  | 19.86229 |  |  | 19.86229
15.83615 |  |  | 15.83615 |  |  | 15.83615 |  |  | 15.83615 |  |  | 15.83615 |  |  | 15.83615 |  |  | 15.83615 |  |  | 15.83615 |  |  | 15.83615 |  |  | 15.83615 |  |  | 15.83615 |  |  | 15.83615
12.40079 |  |  | 12.40079 |  |  | 12.40079 |  |  | 12.40079 |  |  | 12.40079 |  |  | 12.40079 |  |  | 12.40079 |  |  | 12.40079 |  |  | 12.40079 |  |  | 12.40079 |  |  | 12.40079 |  |  | 12.40079
9.93114 |  |  | 9.93114 |  |  | 9.93114 |  |  | 9.93114 |  |  | 9.93114 |  |  | 9.93114 |  |  | 9.93114 |  |  | 9.93114 |  |  | 9.93114 |  |  | 9.93114 |  |  | 9.93114 |  |  | 9.93114
7.944915 |  |  | 7.944915 |  |  | 7.944915 |  |  | 7.944915 |  |  | 7.944915 |  |  | 7.944915 |  |  | 7.944915 |  |  | 7.944915 |  |  | 7.944915 |  |  | 7.944915 |  |  | 7.944915 |  |  | 7.944915
6.317385 |  |  | 6.317385 |  |  | 6.317385 |  |  | 6.317385 |  |  | 6.317385 |  |  | 6.317385 |  |  | 6.317385 |  |  | 6.317385 |  |  | 6.317385 |  |  | 6.317385 |  |  | 6.317385 |  |  | 6.317385
5.008013 |  |  | 5.008013 |  |  | 5.008013 |  |  | 5.008013 |  |  | 5.008013 |  |  | 5.008013 |  |  | 5.008013 |  |  | 5.008013 |  |  | 5.008013 |  |  | 5.008013 |  |  | 5.008013 |  |  | 5.008013
3.945707 |  |  | 3.945707 |  |  | 3.945707 |  |  | 3.945707 |  |  | 3.945707 |  |  | 3.945707 |  |  | 3.945707 |  |  | 3.945707 |  |  | 3.945707 |  |  | 3.945707 |  |  | 3.945707 |  |  | 3.945707
3.158693 |  |  | 3.158693 |  |  | 3.158693 |  |  | 3.158693 |  |  | 3.158693 |  |  | 3.158693 |  |  | 3.158693 |  |  | 3.158693 |  |  | 3.158693 |  |  | 3.158693 |  |  | 3.158693 |  |  | 3.158693
2.504006 |  |  | 2.504006 |  |  | 2.504006 |  |  | 2.504006 |  |  | 2.504006 |  |  | 2.504006 |  |  | 2.504006 |  |  | 2.504006 |  |  | 2.504006 |  |  | 2.504006 |  |  | 2.504006 |  |  | 2.504006
1.998082 |  |  | 1.998082 |  |  | 1.998082 |  |  | 1.998082 |  |  | 1.998082 |  |  | 1.998082 |  |  | 1.998082 |  |  | 1.998082 |  |  | 1.998082 |  |  | 1.998082 |  |  | 1.998082 |  |  | 1.998082
1.584686 |  |  | 1.584686 |  |  | 1.584686 |  |  | 1.584686 |  |  | 1.584686 |  |  | 1.584686 |  |  | 1.584686 |  |  | 1.584686 |  |  | 1.584686 |  |  | 1.584686 |  |  | 1.584686 |  |  | 1.584686
1.266892 |  |  | 1.266892 |  |  | 1.266892 |  |  | 1.266892 |  |  | 1.266892 |  |  | 1.266892 |  |  | 1.266892 |  |  | 1.266892 |  |  | 1.266892 |  |  | 1.266892 |  |  | 1.266892 |  |  | 1.266892
0.999041 |  |  | 0.999041 |  |  | 0.999041 |  |  | 0.999041 |  |  | 0.999041 |  |  | 0.999041 |  |  | 0.999041 |  |  | 0.999041 |  |  | 0.999041 |  |  | 0.999041 |  |  | 0.999041 |  |  | 0.999041
0.7923428 |  |  | 0.7923428 |  |  | 0.7923428 |  |  | 0.7923428 |  |  | 0.7923428 |  |  | 0.7923428 |  |  | 0.7923428 |  |  | 0.7923428 |  |  | 0.7923428 |  |  | 0.7923428 |  |  | 0.7923428 |  |  | 0.7923428
0.633446 |  |  | 0.633446 |  |  | 0.633446 |  |  | 0.633446 |  |  | 0.633446 |  |  | 0.633446 |  |  | 0.633446 |  |  | 0.633446 |  |  | 0.633446 |  |  | 0.633446 |  |  | 0.633446 |  |  | 0.633446
0.5040323 |  |  | 0.5040323 |  |  | 0.5040323 |  |  | 0.5040323 |  |  | 0.5040323 |  |  | 0.5040323 |  |  | 0.5040323 |  |  | 0.5040323 |  |  | 0.5040323 |  |  | 0.5040323 |  |  | 0.5040323 |  |  | 0.5040323
0.400641 |  |  | 0.400641 |  |  | 0.400641 |  |  | 0.400641 |  |  | 0.400641 |  |  | 0.400641 |  |  | 0.400641 |  |  | 0.400641 |  |  | 0.400641 |  |  | 0.400641 |  |  | 0.400641 |  |  | 0.400641
0.316723 |  |  | 0.316723 |  |  | 0.316723 |  |  | 0.316723 |  |  | 0.316723 |  |  | 0.316723 |  |  | 0.316723 |  |  | 0.316723 |  |  | 0.316723 |  |  | 0.316723 |  |  | 0.316723 |  |  | 0.316723
0.2520161 |  |  | 0.2520161 |  |  | 0.2520161 |  |  | 0.2520161 |  |  | 0.2520161 |  |  | 0.2520161 |  |  | 0.2520161 |  |  | 0.2520161 |  |  | 0.2520161 |  |  | 0.2520161 |  |  | 0.2520161 |  |  | 0.2520161
0.2003205 |  |  | 0.2003205 |  |  | 0.2003205 |  |  | 0.2003205 |  |  | 0.2003205 |  |  | 0.2003205 | [11 empty] | 0.2003205 |  |  | 0.2003205 |  |  | 0.2003205

## EIS Graph
| 650 | 600 | 550 | 500
ohm
pol
total

## Ea 계산
| 섭씨 | x | LSC_this | LSC_origin | 1000/T | x | LSC_this | LSC_origin
Ohmic | 650 | [8 empty] | Activation energy cal.
| 600 |  |  | 0.1 |  |  |  |  | ohm | ASRpol | Slope | Ea (eV)
| 550 |  |  | 0.2 | [5 empty] | x
| 500 |  |  | 0.5 | [5 empty] | LSC_now | 6.9235
[10 empty] | LSC_origin | 10.882
Pol. | 650
| 600 |  |  | 1.6 |  |  |  |  | pol | x
| 550 |  |  | 3.1 | [5 empty] | LSC_now | 12.836
| 500 |  |  | 5.7 | [5 empty] | LSC_origin | 8.5589
입력해야함

## C,P
Area : | Thickness : | 14um | Fitting Model: v02/Rohm fixed
650C |  |  |  | 600C
OCV | 950mV |  | 750mV | OCV | 950mV | 750mV
Rohm | Rohm |  | Rohm | Rohm | Rohm | Rohm
Yo1 | Yo1 |  | Yo1 | Yo1 | Yo1 | Yo1
a1 | a1 |  | a1 | a1 | a1 | a1
R1 | R1 |  | R1 | R1 | R1 | R1
Yo2 | Yo2 |  | Yo2 | Yo2 | Yo2 | Yo2
a2 | a2 |  | a2 | a2 | a2 | a2
R2 | R2 |  | R2 | R2 | R2 | R2
Yo3 | Yo3 |  | Yo3 | Yo3 | Yo3 | Yo3
a3 | a3 |  | a3 | a3 | a3 | a3
R3 | R3 |  | R3 | R3 | R3 | R3
Goodness of Fit | Goodness of Fit |  | Goodness of Fit | Goodness of Fit | Goodness of Fit | Goodness of Fit
ASRohm | ASRohm |  | ASRohm | ASRohm | ASRohm | ASRohm
ASRpol | ASRpol |  | ASRpol | ASRpol | ASRpol | ASRpol
C1 | C1 |  | C1 | C1 | C1 | C1
ASC1 | ASC1 |  | ASC1 | ASC1 | ASC1 | ASC1
ASR1 | ASR1 |  | ASR1 | ASR1 | ASR1 | ASR1
F1 | F1 |  | F1 | F1 | F1 | F1
C2 | C2 |  | C2 | C2 | C2 | C2
ASC2 | ASC2 |  | ASC2 | ASC2 | ASC2 | ASC2
ASR2 | ASR2 |  | ASR2 | ASR2 | ASR2 | ASR2
F2 | F2 |  | F2 | F2 | F2 | F2
C3 | C3 |  | C3 | C3 | C3 | C3
ASC3 | ASC3 |  | ASC3 | ASC3 | ASC3 | ASC3
ASR3 | ASR3 |  | ASR3 | ASR3 | ASR3 | ASR3
F3 | F3 |  | F3 | F3 | F3 | F3
550C |  |  |  | 500C
OCV | 950mV |  | 750mV | OCV | 950mV | 750mV
Rohm | Rohm |  | Rohm | Rohm | Rohm | Rohm
Yo1 | Yo1 |  | Yo1 | Yo1 | Yo1 | Yo1
a1 | a1 |  | a1 | a1 | a1 | a1
R1 | R1 |  | R1 | R1 | R1 | R1
Yo2 | Yo2 |  | Yo2 | Yo2 | Yo2 | Yo2
a2 | a2 |  | a2 | a2 | a2 | a2
R2 | R2 |  | R2 | R2 | R2 | R2
Yo3 | Yo3 |  | Yo3 | Yo3 | Yo3 | Yo3
a3 | a3 |  | a3 | a3 | a3 | a3
R3 | R3 |  | R3 | R3 | R3 | R3
Goodness of Fit | Goodness of Fit |  | Goodness of Fit | Goodness of Fit | Goodness of Fit | Goodness of Fit
ASRohm | ASRohm |  | ASRohm | ASRohm | ASRohm | ASRohm
ASRpol | ASRpol |  | ASRpol | ASRpol | ASRpol | ASRpol
C1 | C1 |  | C1 | C1 | C1 | C1
ASC1 | ASC1 |  | ASC1 | ASC1 | ASC1 | ASC1
ASR1 | ASR1 |  | ASR1 | ASR1 | ASR1 | ASR1
F1 | F1 |  | F1 | F1 | F1 | F1
C2 | C2 |  | C2 | C2 | C2 | C2
ASC2 | ASC2 |  | ASC2 | ASC2 | ASC2 | ASC2
ASR2 | ASR2 |  | ASR2 | ASR2 | ASR2 | ASR2
F2 | F2 |  | F2 | F2 | F2 | F2
C3 | C3 |  | C3 | C3 | C3 | C3
ASC3 | ASC3 |  | ASC3 | ASC3 | ASC3 | ASC3
ASR3 | ASR3 |  | ASR3 | ASR3 | ASR3 | ASR3
F3 | F3 |  | F3 | F3 | F3 | F3

## j-V-P
| Area | 0.1256 | cm2
[7 empty] | 650°C | [5 empty] | 600°C | [5 empty] | 550°C | [5 empty] | 500°C
Func. | Vf | Im | Current density | Cell voltage | Power density | Peak | XY |  | Current density | Cell voltage | Power density | Peak | XY |  | Current density | Cell voltage | Power density | Peak | Vf | Im | Current density | Cell voltage | Power density | Peak | XY |  | Current density | Cell voltage | Power density | Peak
| V vs. Ref. | A | [A/cm2] | [V] | [mW/cm2] | [mW/cm2] | V vs. Ref. | A | [A/cm2] | [V] | [mW/cm2] | [mW/cm2] | V vs. Ref. | A | [A/cm2] | [V] | [mW/cm2] | [mW/cm2] | V vs. Ref. | A | [A/cm2] | [V] | [mW/cm2] | [mW/cm2] |  | CURVE (500_LSV_#1.DTA) | [A/cm2] | [V] | [mW/cm2] | [mW/cm2]

## j-V-P graph
Temperature | Peak power density
650
600
550
500
Decrease rate