## EIS
area | 1
|  | 650°C | [29 empty] | 600°C | [29 empty] | 550°C | [29 empty] | 500°C
|  | OCV | [9 empty] | 750mV | [9 empty] | 550mV | [9 empty] | OCV | [9 empty] | 750mV | [9 empty] | 550mV | [9 empty] | OCV | [9 empty] | 750mV | [9 empty] | 550mV | [9 empty] | OCV | [9 empty] | 750mV | [9 empty] | 550mV
Func. |  | Freq | XY |  | Zreal | ­Zimag | Zreal (Fit) | Zimag (Fit) | Zreal (Fit) | Zimag (Fit) |  | Freq | XY |  | Zreal | ­Zimag | Zreal (Fit) | Zimag (Fit) | Zreal (Fit) | Zimag (Fit) |  | Freq | XY |  | Zreal | ­Zimag | Zreal (Fit) | Zimag (Fit) | Zreal (Fit) | Zimag (Fit) |  | Freq | XY |  | Zreal | ­Zimag | Zreal (Fit) | Zimag (Fit) | Zreal (Fit) | Zimag (Fit) |  | Freq | XY |  | Zreal | ­Zimag | Zreal (Fit) | Zimag (Fit) | Zreal (Fit) | Zimag (Fit) |  | Freq | XY |  | Zreal | ­Zimag | Zreal (Fit) | Zimag (Fit) | Zreal (Fit) | Zimag (Fit) |  | Freq | Zreal | Zimag | Zreal | ­Zimag | Zreal (Fit) | Zimag (Fit) | Zreal (Fit) | Zimag (Fit) |  | Freq | Zreal | Zimag | Zreal | ­Zimag | Zreal (Fit) | Zimag (Fit) | Zreal (Fit) | Zimag (Fit) |  | Freq | Zreal | Zimag | Zreal | ­Zimag | Zreal (Fit) | Zimag (Fit) | Zreal (Fit) | Zimag (Fit) |  | Freq | Zreal | Zimag | Zreal | ­Zimag | Zreal (Fit) | Zimag (Fit) | Zreal (Fit) | Zimag (Fit) |  | Freq | Zreal | Zimag | Zreal | ­Zimag | Zreal (Fit) | Zimag (Fit) | Zreal (Fit) | Zimag (Fit) |  | Freq | Zreal | Zimag | Zreal | ­Zimag | Zreal (Fit) | Zimag (Fit) | Zreal (Fit) | Zimag (Fit)
|  | Hz |  | ZCURVE (650_[EIS]OCV_#1.DTA) | (Ω cm2) | (Ω cm2) | ohm | ohm | (Ω cm2) | (Ω cm2) |  | Hz |  | ZCURVE (650_[EIS]750mV_#1.DTA) | (Ω cm2) | (Ω cm2) | ohm | ohm | (Ω cm2) | (Ω cm2) |  | Hz |  | ZCURVE (650_[EIS]550mV_#1.DTA) | (Ω cm2) | (Ω cm2) | ohm | ohm | (Ω cm2) | (Ω cm2) |  | Hz |  | ZCURVE (600_[EIS]OCV_#1.DTA) | (Ω cm2) | (Ω cm2) | ohm | ohm | (Ω cm2) | (Ω cm2) |  | Hz |  | ZCURVE (600_[EIS]750mV_#1.DTA) | (Ω cm2) | (Ω cm2) | ohm | ohm | (Ω cm2) | (Ω cm2) |  | Hz |  | ZCURVE (600_[EIS]550mV_#1.DTA) | (Ω cm2) | (Ω cm2) | ohm | ohm | (Ω cm2) | (Ω cm2) |  | Hz | ohm | ohm | (Ω cm2) | (Ω cm2) | ohm | ohm | (Ω cm2) | (Ω cm2) |  | Hz | ohm | ohm | (Ω cm2) | (Ω cm2) | ohm | ohm | (Ω cm2) | (Ω cm2) |  | Hz | ohm | ohm | (Ω cm2) | (Ω cm2) | ohm | ohm | (Ω cm2) | (Ω cm2) |  | Hz | ohm | ohm | (Ω cm2) | (Ω cm2) | ohm | ohm | (Ω cm2) | (Ω cm2) |  | Hz | ohm | ohm | (Ω cm2) | (Ω cm2) | ohm | ohm | (Ω cm2) | (Ω cm2) |  | Hz | ohm | ohm | (Ω cm2) | (Ω cm2) | ohm | ohm | (Ω cm2) | (Ω cm2)
0 |  | 1000078 | 0.6554 | -1.827 | 0.6554 | -1.827 |  |  | 0 | 0 |  | 1000078 | 0.811 | -1.747 | 0.811 | -1.747 |  |  | 0 | 0 |  | 1000078 | 0.8289 | -1.738 | 0.8289 | -1.738 |  |  | 0 | 0 |  | 1000078 | 0.6991 | -1.81 | 0.6991 | -1.81 |  |  | 0 | 0 |  | 1000078 | 0.8758 | -1.735 | 0.8758 | -1.735 |  |  | 0 | 0 |  | 1000078 | 0.8692 | -1.739 | 0.8692 | -1.739 |  |  | 0 | 0 |  | 1000078 | 0.8199 | -1.761 | 0.8199 | -1.761 |  |  | 0 | 0 |  | 1000078 | 0.6321 | -1.929 | 0.6321 | -1.929 |  |  | 0 | 0 |  | 1000078 | 0.9933 | -1.677 | 0.9933 | -1.677 |  |  | 0 | 0 |  | 1000078 | 1.278 | -1.598 | 1.278 | -1.598 |  |  | 0 | 0 |  | 1000078 | 1.139 | -1.799 | 1.139 | -1.799 |  |  | 0 | 0 |  | 1000078 | 1.133 | -1.806 | 1.133 | -1.806 |  |  | 0 | 0
1 |  | 891328.1 | 0.5616 | -1.643 | 0.5616 | -1.643 |  |  | 0 | 0 |  | 891328.1 | 0.7041 | -1.578 | 0.7041 | -1.578 |  |  | 0 | 0 |  | 891328.1 | 0.7098 | -1.596 | 0.7098 | -1.596 |  |  | 0 | 0 |  | 891328.1 | 0.6116 | -1.62 | 0.6116 | -1.62 |  |  | 0 | 0 |  | 891328.1 | 0.7431 | -1.56 | 0.7431 | -1.56 |  |  | 0 | 0 |  | 891328.1 | 0.7311 | -1.566 | 0.7311 | -1.566 |  |  | 0 | 0 |  | 891328.1 | 0.7362 | -1.576 | 0.7362 | -1.576 |  |  | 0 | 0 |  | 891328.1 | 0.5908 | -1.688 | 0.5908 | -1.688 |  |  | 0 | 0 |  | 891328.1 | 0.8578 | -1.513 | 0.8578 | -1.513 |  |  | 0 | 0 |  | 891328.1 | 1.201 | -1.422 | 1.201 | -1.422 |  |  | 0 | 0 |  | 891328.1 | 1.084 | -1.596 | 1.084 | -1.596 |  |  | 0 | 0 |  | 891328.1 | 1.077 | -1.601 | 1.077 | -1.601 |  |  | 0 | 0
0 |  | 794390.6 | 0.4941 | -1.469 | 0.4941 | -1.469 |  |  | 0 | 0 |  | 794390.6 | 0.5903 | -1.44 | 0.5903 | -1.44 |  |  | 0 | 0 |  | 794390.6 | 0.5853 | -1.444 | 0.5853 | -1.444 |  |  | 0 | 0 |  | 794390.6 | 0.5403 | -1.45 | 0.5403 | -1.45 |  |  | 0 | 0 |  | 794390.6 | 0.642 | -1.428 | 0.642 | -1.428 |  |  | 0 | 0 |  | 794390.6 | 0.6433 | -1.43 | 0.6433 | -1.43 |  |  | 0 | 0 |  | 794390.6 | 0.6709 | -1.409 | 0.6709 | -1.409 |  |  | 0 | 0 |  | 794390.6 | 0.5454 | -1.508 | 0.5454 | -1.508 |  |  | 0 | 0 |  | 794390.6 | 0.7636 | -1.383 | 0.7636 | -1.383 |  |  | 0 | 0 |  | 794390.6 | 1.141 | -1.265 | 1.141 | -1.265 |  |  | 0 | 0 |  | 794390.6 | 1.046 | -1.406 | 1.046 | -1.406 |  |  | 0 | 0 |  | 794390.6 | 1.041 | -1.413 | 1.041 | -1.413 |  |  | 0 | 0
1 |  | 707953.1 | 0.4406 | -1.313 | 0.4406 | -1.313 |  |  | 0 | 0 |  | 707953.1 | 0.5186 | -1.296 | 0.5186 | -1.296 |  |  | 0 | 0 |  | 707953.1 | 0.5111 | -1.302 | 0.5111 | -1.302 |  |  | 0 | 0 |  | 707953.1 | 0.4889 | -1.295 | 0.4889 | -1.295 |  |  | 0 | 0 |  | 707953.1 | 0.5633 | -1.281 | 0.5633 | -1.281 |  |  | 0 | 0 |  | 707953.1 | 0.557 | -1.286 | 0.557 | -1.286 |  |  | 0 | 0 |  | 707953.1 | 0.6157 | -1.257 | 0.6157 | -1.257 |  |  | 0 | 0 |  | 707953.1 | 0.5127 | -1.338 | 0.5127 | -1.338 |  |  | 0 | 0 |  | 707953.1 | 0.6877 | -1.239 | 0.6877 | -1.239 |  |  | 0 | 0 |  | 707953.1 | 1.093 | -1.122 | 1.093 | -1.122 |  |  | 0 | 0 |  | 707953.1 | 1.014 | -1.246 | 1.014 | -1.246 |  |  | 0 | 0 |  | 707953.1 | 1.01 | -1.252 | 1.01 | -1.252 |  |  | 0 | 0
0 |  | 630984.4 | 0.3928 | -1.17 | 0.3928 | -1.17 |  |  | 0 | 0 |  | 630984.4 | 0.4427 | -1.161 | 0.4427 | -1.161 |  |  | 0 | 0 |  | 630984.4 | 0.4441 | -1.161 | 0.4441 | -1.161 |  |  | 0 | 0 |  | 630984.4 | 0.4418 | -1.161 | 0.4418 | -1.161 |  |  | 0 | 0 |  | 630984.4 | 0.4968 | -1.144 | 0.4968 | -1.144 |  |  | 0 | 0 |  | 630984.4 | 0.4951 | -1.146 | 0.4951 | -1.146 |  |  | 0 | 0 |  | 630984.4 | 0.5721 | -1.12 | 0.5721 | -1.12 |  |  | 0 | 0 |  | 630984.4 | 0.4835 | -1.187 | 0.4835 | -1.187 |  |  | 0 | 0 |  | 630984.4 | 0.6209 | -1.117 | 0.6209 | -1.117 |  |  | 0 | 0 |  | 630984.4 | 1.06 | -0.9928 | 1.06 | -0.9928 |  |  | 0 | 0 |  | 630984.4 | 0.9873 | -1.102 | 0.9873 | -1.102 |  |  | 0 | 0 |  | 630984.4 | 0.987 | -1.111 | 0.987 | -1.111 |  |  | 0 | 0
1 |  | 562359.4 | 0.3546 | -1.047 | 0.3546 | -1.047 |  |  | 0 | 0 |  | 562359.4 | 0.3979 | -1.044 | 0.3979 | -1.044 |  |  | 0 | 0 |  | 562359.4 | 0.3952 | -1.044 | 0.3952 | -1.044 |  |  | 0 | 0 |  | 562359.4 | 0.4062 | -1.033 | 0.4062 | -1.033 |  |  | 0 | 0 |  | 562359.4 | 0.4428 | -1.028 | 0.4428 | -1.028 |  |  | 0 | 0 |  | 562359.4 | 0.45 | -1.033 | 0.45 | -1.033 |  |  | 0 | 0 |  | 562359.4 | 0.5385 | -0.9958 | 0.5385 | -0.9958 |  |  | 0 | 0 |  | 562359.4 | 0.4658 | -1.052 | 0.4658 | -1.052 |  |  | 0 | 0 |  | 562359.4 | 0.5756 | -0.9969 | 0.5756 | -0.9969 |  |  | 0 | 0 |  | 562359.4 | 1.029 | -0.8749 | 1.029 | -0.8749 |  |  | 0 | 0 |  | 562359.4 | 0.9695 | -0.9754 | 0.9695 | -0.9754 |  |  | 0 | 0 |  | 562359.4 | 0.9676 | -0.9825 | 0.9676 | -0.9825 |  |  | 0 | 0
0 |  | 501234.4 | 0.3263 | -0.9333 | 0.3263 | -0.9333 |  |  | 0 | 0 |  | 501234.4 | 0.3544 | -0.9312 | 0.3544 | -0.9312 |  |  | 0 | 0 |  | 501234.4 | 0.3529 | -0.9316 | 0.3529 | -0.9316 |  |  | 0 | 0 |  | 501234.4 | 0.3782 | -0.9189 | 0.3782 | -0.9189 |  |  | 0 | 0 |  | 501234.4 | 0.4058 | -0.9176 | 0.4058 | -0.9176 |  |  | 0 | 0 |  | 501234.4 | 0.4055 | -0.9191 | 0.4055 | -0.9191 |  |  | 0 | 0 |  | 501234.4 | 0.5103 | -0.8863 | 0.5103 | -0.8863 |  |  | 0 | 0 |  | 501234.4 | 0.452 | -0.9316 | 0.452 | -0.9316 |  |  | 0 | 0 |  | 501234.4 | 0.5343 | -0.8883 | 0.5343 | -0.8883 |  |  | 0 | 0 |  | 501234.4 | 1.008 | -0.7724 | 1.008 | -0.7724 |  |  | 0 | 0 |  | 501234.4 | 0.9583 | -0.8626 | 0.9583 | -0.8626 |  |  | 0 | 0 |  | 501234.4 | 0.9518 | -0.8691 | 0.9518 | -0.8691 |  |  | 0 | 0
1 |  | 446765.6 | 0.3025 | -0.8316 | 0.3025 | -0.8316 |  |  | 0 | 0 |  | 446765.6 | 0.3226 | -0.8323 | 0.3226 | -0.8323 |  |  | 0 | 0 |  | 446765.6 | 0.3241 | -0.8346 | 0.3241 | -0.8346 |  |  | 0 | 0 |  | 446765.6 | 0.3576 | -0.818 | 0.3576 | -0.818 |  |  | 0 | 0 |  | 446765.6 | 0.3771 | -0.816 | 0.3771 | -0.816 |  |  | 0 | 0 |  | 446765.6 | 0.3745 | -0.8248 | 0.3745 | -0.8248 |  |  | 0 | 0 |  | 446765.6 | 0.4893 | -0.786 | 0.4893 | -0.786 |  |  | 0 | 0 |  | 446765.6 | 0.4359 | -0.8285 | 0.4359 | -0.8285 |  |  | 0 | 0 |  | 446765.6 | 0.5036 | -0.7954 | 0.5036 | -0.7954 |  |  | 0 | 0 |  | 446765.6 | 0.9921 | -0.6758 | 0.9921 | -0.6758 |  |  | 0 | 0 |  | 446765.6 | 0.9481 | -0.7629 | 0.9481 | -0.7629 |  |  | 0 | 0 |  | 446765.6 | 0.9408 | -0.7685 | 0.9408 | -0.7685 |  |  | 0 | 0
0 |  | 398109.4 | 0.2834 | -0.7391 | 0.2834 | -0.7391 |  |  | 0 | 0 |  | 398109.4 | 0.2974 | -0.7395 | 0.2974 | -0.7395 |  |  | 0 | 0 |  | 398109.4 | 0.2952 | -0.7426 | 0.2952 | -0.7426 |  |  | 0 | 0 |  | 398109.4 | 0.3384 | -0.7255 | 0.3384 | -0.7255 |  |  | 0 | 0 |  | 398109.4 | 0.3496 | -0.7306 | 0.3496 | -0.7306 |  |  | 0 | 0 |  | 398109.4 | 0.3526 | -0.7336 | 0.3526 | -0.7336 |  |  | 0 | 0 |  | 398109.4 | 0.4747 | -0.6971 | 0.4747 | -0.6971 |  |  | 0 | 0 |  | 398109.4 | 0.4301 | -0.7351 | 0.4301 | -0.7351 |  |  | 0 | 0 |  | 398109.4 | 0.4822 | -0.7041 | 0.4822 | -0.7041 |  |  | 0 | 0 |  | 398109.4 | 0.9803 | -0.5928 | 0.9803 | -0.5928 |  |  | 0 | 0 |  | 398109.4 | 0.9383 | -0.6709 | 0.9383 | -0.6709 |  |  | 0 | 0 |  | 398109.4 | 0.9312 | -0.6786 | 0.9312 | -0.6786 |  |  | 0 | 0
1 |  | 354890.6 | 0.2654 | -0.6572 | 0.2654 | -0.6572 |  |  | 0 | 0 |  | 354890.6 | 0.2786 | -0.6562 | 0.2786 | -0.6562 |  |  | 0 | 0 |  | 354890.6 | 0.2746 | -0.663 | 0.2746 | -0.663 |  |  | 0 | 0 |  | 354890.6 | 0.3254 | -0.6426 | 0.3254 | -0.6426 |  |  | 0 | 0 |  | 354890.6 | 0.3352 | -0.6462 | 0.3352 | -0.6462 |  |  | 0 | 0 |  | 354890.6 | 0.3286 | -0.6491 | 0.3286 | -0.6491 |  |  | 0 | 0 |  | 354890.6 | 0.4617 | -0.6184 | 0.4617 | -0.6184 |  |  | 0 | 0 |  | 354890.6 | 0.4223 | -0.6545 | 0.4223 | -0.6545 |  |  | 0 | 0 |  | 354890.6 | 0.461 | -0.6272 | 0.461 | -0.6272 |  |  | 0 | 0 |  | 354890.6 | 0.9682 | -0.5138 | 0.9682 | -0.5138 |  |  | 0 | 0 |  | 354890.6 | 0.9362 | -0.5906 | 0.9362 | -0.5906 |  |  | 0 | 0 |  | 354890.6 | 0.9277 | -0.5983 | 0.9277 | -0.5983 |  |  | 0 | 0
0 |  | 316265.6 | 0.2294 | -0.5831 | 0.2294 | -0.5831 |  |  | 0 | 0 |  | 316265.6 | 0.2627 | -0.5913 | 0.2627 | -0.5913 |  |  | 0 | 0 |  | 316265.6 | 0.2581 | -0.5869 | 0.2581 | -0.5869 |  |  | 0 | 0 |  | 316265.6 | 0.2947 | -0.5773 | 0.2947 | -0.5773 |  |  | 0 | 0 |  | 316265.6 | 0.3232 | -0.5791 | 0.3232 | -0.5791 |  |  | 0 | 0 |  | 316265.6 | 0.3125 | -0.5762 | 0.3125 | -0.5762 |  |  | 0 | 0 |  | 316265.6 | 0.4565 | -0.5362 | 0.4565 | -0.5362 |  |  | 0 | 0 |  | 316265.6 | 0.4192 | -0.5796 | 0.4192 | -0.5796 |  |  | 0 | 0 |  | 316265.6 | 0.4462 | -0.5567 | 0.4462 | -0.5567 |  |  | 0 | 0 |  | 316265.6 | 0.96 | -0.4426 | 0.96 | -0.4426 |  |  | 0 | 0 |  | 316265.6 | 0.9294 | -0.5238 | 0.9294 | -0.5238 |  |  | 0 | 0 |  | 316265.6 | 0.9211 | -0.5281 | 0.9211 | -0.5281 |  |  | 0 | 0
1 |  | 281859.4 | 0.2245 | -0.521 | 0.2245 | -0.521 |  |  | 0 | 0 |  | 281859.4 | 0.2498 | -0.521 | 0.2498 | -0.521 |  |  | 0 | 0 |  | 281859.4 | 0.2539 | -0.5252 | 0.2539 | -0.5252 |  |  | 0 | 0 |  | 281859.4 | 0.2811 | -0.5181 | 0.2811 | -0.5181 |  |  | 0 | 0 |  | 281859.4 | 0.3044 | -0.5108 | 0.3044 | -0.5108 |  |  | 0 | 0 |  | 281859.4 | 0.3011 | -0.5179 | 0.3011 | -0.5179 |  |  | 0 | 0 |  | 281859.4 | 0.424 | -0.4887 | 0.424 | -0.4887 |  |  | 0 | 0 |  | 281859.4 | 0.4125 | -0.5129 | 0.4125 | -0.5129 |  |  | 0 | 0 |  | 281859.4 | 0.4384 | -0.4975 | 0.4384 | -0.4975 |  |  | 0 | 0 |  | 281859.4 | 0.9633 | -0.3832 | 0.9633 | -0.3832 |  |  | 0 | 0 |  | 281859.4 | 0.9268 | -0.4569 | 0.9268 | -0.4569 |  |  | 0 | 0 |  | 281859.4 | 0.9205 | -0.4648 | 0.9205 | -0.4648 |  |  | 0 | 0
0 |  | 251203.1 | 0.2275 | -0.4638 | 0.2275 | -0.4638 |  |  | 0 | 0 |  | 251203.1 | 0.2413 | -0.4623 | 0.2413 | -0.4623 |  |  | 0 | 0 |  | 251203.1 | 0.2414 | -0.4666 | 0.2414 | -0.4666 |  |  | 0 | 0 |  | 251203.1 | 0.2804 | -0.4551 | 0.2804 | -0.4551 |  |  | 0 | 0 |  | 251203.1 | 0.2957 | -0.4528 | 0.2957 | -0.4528 |  |  | 0 | 0 |  | 251203.1 | 0.2923 | -0.4589 | 0.2923 | -0.4589 |  |  | 0 | 0 |  | 251203.1 | 0.4193 | -0.431 | 0.4193 | -0.431 |  |  | 0 | 0 |  | 251203.1 | 0.4069 | -0.452 | 0.4069 | -0.452 |  |  | 0 | 0 |  | 251203.1 | 0.431 | -0.4372 | 0.431 | -0.4372 |  |  | 0 | 0 |  | 251203.1 | 0.9618 | -0.3276 | 0.9618 | -0.3276 |  |  | 0 | 0 |  | 251203.1 | 0.9275 | -0.401 | 0.9275 | -0.401 |  |  | 0 | 0 |  | 251203.1 | 0.9189 | -0.408 | 0.9189 | -0.408 |  |  | 0 | 0
1 |  | 223921.9 | 0.2237 | -0.4096 | 0.2237 | -0.4096 |  |  | 0 | 0 |  | 223921.9 | 0.2358 | -0.4086 | 0.2358 | -0.4086 |  |  | 0 | 0 |  | 223921.9 | 0.2346 | -0.4115 | 0.2346 | -0.4115 |  |  | 0 | 0 |  | 223921.9 | 0.2768 | -0.3985 | 0.2768 | -0.3985 |  |  | 0 | 0 |  | 223921.9 | 0.2904 | -0.3995 | 0.2904 | -0.3995 |  |  | 0 | 0 |  | 223921.9 | 0.2872 | -0.4048 | 0.2872 | -0.4048 |  |  | 0 | 0 |  | 223921.9 | 0.4195 | -0.3773 | 0.4195 | -0.3773 |  |  | 0 | 0 |  | 223921.9 | 0.407 | -0.3975 | 0.407 | -0.3975 |  |  | 0 | 0 |  | 223921.9 | 0.4223 | -0.3868 | 0.4223 | -0.3868 |  |  | 0 | 0 |  | 223921.9 | 0.9628 | -0.2778 | 0.9628 | -0.2778 |  |  | 0 | 0 |  | 223921.9 | 0.9271 | -0.3477 | 0.9271 | -0.3477 |  |  | 0 | 0 |  | 223921.9 | 0.9176 | -0.3579 | 0.9176 | -0.3579 |  |  | 0 | 0
0 |  | 199546.9 | 0.2221 | -0.36 | 0.2221 | -0.36 |  |  | 0 | 0 |  | 199546.9 | 0.2313 | -0.3627 | 0.2313 | -0.3627 |  |  | 0 | 0 |  | 199546.9 | 0.2275 | -0.3651 | 0.2275 | -0.3651 |  |  | 0 | 0 |  | 199546.9 | 0.2928 | -0.3419 | 0.2928 | -0.3419 |  |  | 0 | 0 |  | 199546.9 | 0.2832 | -0.3552 | 0.2832 | -0.3552 |  |  | 0 | 0 |  | 199546.9 | 0.2805 | -0.3571 | 0.2805 | -0.3571 |  |  | 0 | 0 |  | 199546.9 | 0.4202 | -0.3268 | 0.4202 | -0.3268 |  |  | 0 | 0 |  | 199546.9 | 0.4227 | -0.3366 | 0.4227 | -0.3366 |  |  | 0 | 0 |  | 199546.9 | 0.4163 | -0.3426 | 0.4163 | -0.3426 |  |  | 0 | 0 |  | 199546.9 | 0.9643 | -0.2316 | 0.9643 | -0.2316 |  |  | 0 | 0 |  | 199546.9 | 0.9275 | -0.3029 | 0.9275 | -0.3029 |  |  | 0 | 0 |  | 199546.9 | 0.9186 | -0.3126 | 0.9186 | -0.3126 |  |  | 0 | 0
1 |  | 177890.6 | 0.221 | -0.3165 | 0.221 | -0.3165 |  |  | 0 | 0 |  | 177890.6 | 0.2268 | -0.3208 | 0.2268 | -0.3208 |  |  | 0 | 0 |  | 177890.6 | 0.2239 | -0.3223 | 0.2239 | -0.3223 |  |  | 0 | 0 |  | 177890.6 | 0.2758 | -0.3057 | 0.2758 | -0.3057 |  |  | 0 | 0 |  | 177890.6 | 0.2803 | -0.3124 | 0.2803 | -0.3124 |  |  | 0 | 0 |  | 177890.6 | 0.2774 | -0.3163 | 0.2774 | -0.3163 |  |  | 0 | 0 |  | 177890.6 | 0.4206 | -0.2827 | 0.4206 | -0.2827 |  |  | 0 | 0 |  | 177890.6 | 0.4048 | -0.3056 | 0.4048 | -0.3056 |  |  | 0 | 0 |  | 177890.6 | 0.4135 | -0.3003 | 0.4135 | -0.3003 |  |  | 0 | 0 |  | 177890.6 | 0.9668 | -0.1893 | 0.9668 | -0.1893 |  |  | 0 | 0 |  | 177890.6 | 0.9294 | -0.2614 | 0.9294 | -0.2614 |  |  | 0 | 0 |  | 177890.6 | 0.9199 | -0.2725 | 0.9199 | -0.2725 |  |  | 0 | 0
0 |  | 158578.1 | 0.22 | -0.2767 | 0.22 | -0.2767 |  |  | 0 | 0 |  | 158578.1 | 0.2236 | -0.2812 | 0.2236 | -0.2812 |  |  | 0 | 0 |  | 158578.1 | 0.2208 | -0.2849 | 0.2208 | -0.2849 |  |  | 0 | 0 |  | 158578.1 | 0.2764 | -0.2668 | 0.2764 | -0.2668 |  |  | 0 | 0 |  | 158578.1 | 0.2772 | -0.274 | 0.2772 | -0.274 |  |  | 0 | 0 |  | 158578.1 | 0.2736 | -0.2782 | 0.2736 | -0.2782 |  |  | 0 | 0 |  | 158578.1 | 0.4336 | -0.2323 | 0.4336 | -0.2323 |  |  | 0 | 0 |  | 158578.1 | 0.4164 | -0.2576 | 0.4164 | -0.2576 |  |  | 0 | 0 |  | 158578.1 | 0.411 | -0.2628 | 0.411 | -0.2628 |  |  | 0 | 0 |  | 158578.1 | 0.9716 | -0.152 | 0.9716 | -0.152 |  |  | 0 | 0 |  | 158578.1 | 0.9305 | -0.2233 | 0.9305 | -0.2233 |  |  | 0 | 0 |  | 158578.1 | 0.9205 | -0.2357 | 0.9205 | -0.2357 |  |  | 0 | 0
1 |  | 141328.1 | 0.2208 | -0.2412 | 0.2208 | -0.2412 |  |  | 0 | 0 |  | 141328.1 | 0.2215 | -0.2477 | 0.2215 | -0.2477 |  |  | 0 | 0 |  | 141328.1 | 0.2194 | -0.2503 | 0.2194 | -0.2503 |  |  | 0 | 0 |  | 141328.1 | 0.2762 | -0.2308 | 0.2762 | -0.2308 |  |  | 0 | 0 |  | 141328.1 | 0.2752 | -0.2401 | 0.2752 | -0.2401 |  |  | 0 | 0 |  | 141328.1 | 0.2723 | -0.2437 | 0.2723 | -0.2437 |  |  | 0 | 0 |  | 141328.1 | 0.423 | -0.2075 | 0.423 | -0.2075 |  |  | 0 | 0 |  | 141328.1 | 0.4041 | -0.2329 | 0.4041 | -0.2329 |  |  | 0 | 0 |  | 141328.1 | 0.409 | -0.2305 | 0.409 | -0.2305 |  |  | 0 | 0 |  | 141328.1 | 0.9765 | -0.1167 | 0.9765 | -0.1167 |  |  | 0 | 0 |  | 141328.1 | 0.9331 | -0.1897 | 0.9331 | -0.1897 |  |  | 0 | 0 |  | 141328.1 | 0.9226 | -0.2016 | 0.9226 | -0.2016 |  |  | 0 | 0
0 |  | 125953.1 | 0.2212 | -0.2094 | 0.2212 | -0.2094 |  |  | 0 | 0 |  | 125953.1 | 0.2203 | -0.2167 | 0.2203 | -0.2167 |  |  | 0 | 0 |  | 125953.1 | 0.2175 | -0.2203 | 0.2175 | -0.2203 |  |  | 0 | 0 |  | 125953.1 | 0.2775 | -0.1978 | 0.2775 | -0.1978 |  |  | 0 | 0 |  | 125953.1 | 0.2743 | -0.2094 | 0.2743 | -0.2094 |  |  | 0 | 0 |  | 125953.1 | 0.2702 | -0.2131 | 0.2702 | -0.2131 |  |  | 0 | 0 |  | 125953.1 | 0.4253 | -0.174 | 0.4253 | -0.174 |  |  | 0 | 0 |  | 125953.1 | 0.4049 | -0.2014 | 0.4049 | -0.2014 |  |  | 0 | 0 |  | 125953.1 | 0.4078 | -0.2007 | 0.4078 | -0.2007 |  |  | 0 | 0 |  | 125953.1 | 0.9822 | -0.08456 | 0.9822 | -0.08456 |  |  | 0 | 0 |  | 125953.1 | 0.9353 | -0.1595 | 0.9353 | -0.1595 |  |  | 0 | 0 |  | 125953.1 | 0.9249 | -0.172 | 0.9249 | -0.172 |  |  | 0 | 0
1 |  | 112265.6 | 0.2223 | -0.1809 | 0.2223 | -0.1809 |  |  | 0 | 0 |  | 112265.6 | 0.2197 | -0.1885 | 0.2197 | -0.1885 |  |  | 0 | 0 |  | 112265.6 | 0.2169 | -0.1926 | 0.2169 | -0.1926 |  |  | 0 | 0 |  | 112265.6 | 0.2792 | -0.1684 | 0.2792 | -0.1684 |  |  | 0 | 0 |  | 112265.6 | 0.2734 | -0.1809 | 0.2734 | -0.1809 |  |  | 0 | 0 |  | 112265.6 | 0.2691 | -0.1856 | 0.2691 | -0.1856 |  |  | 0 | 0 |  | 112265.6 | 0.4277 | -0.144 | 0.4277 | -0.144 |  |  | 0 | 0 |  | 112265.6 | 0.4056 | -0.173 | 0.4056 | -0.173 |  |  | 0 | 0 |  | 112265.6 | 0.408 | -0.1733 | 0.408 | -0.1733 |  |  | 0 | 0 |  | 112265.6 | 0.9883 | -0.05467 | 0.9883 | -0.05467 |  |  | 0 | 0 |  | 112265.6 | 0.9384 | -0.1309 | 0.9384 | -0.1309 |  |  | 0 | 0 |  | 112265.6 | 0.9273 | -0.1446 | 0.9273 | -0.1446 |  |  | 0 | 0
0 |  | 100078.1 | 0.2238 | -0.1558 | 0.2238 | -0.1558 |  |  | 0 | 0 |  | 100078.1 | 0.22 | -0.164 | 0.22 | -0.164 |  |  | 0 | 0 |  | 100078.1 | 0.217 | -0.1682 | 0.217 | -0.1682 |  |  | 0 | 0 |  | 100078.1 | 0.2811 | -0.1427 | 0.2811 | -0.1427 |  |  | 0 | 0 |  | 100078.1 | 0.2741 | -0.156 | 0.2741 | -0.156 |  |  | 0 | 0 |  | 100078.1 | 0.2702 | -0.1611 | 0.2702 | -0.1611 |  |  | 0 | 0 |  | 100078.1 | 0.4312 | -0.1173 | 0.4312 | -0.1173 |  |  | 0 | 0 |  | 100078.1 | 0.4079 | -0.1482 | 0.4079 | -0.1482 |  |  | 0 | 0 |  | 100078.1 | 0.4088 | -0.1489 | 0.4088 | -0.1489 |  |  | 0 | 0 |  | 100078.1 | 0.9983 | -0.03081 | 0.9983 | -0.03081 |  |  | 0 | 0 |  | 100078.1 | 0.9431 | -0.1061 | 0.9431 | -0.1061 |  |  | 0 | 0 |  | 100078.1 | 0.931 | -0.1204 | 0.931 | -0.1204 |  |  | 0 | 0
1 |  | 89203.13 | 0.2257 | -0.132 | 0.2257 | -0.132 |  |  | 0 | 0 |  | 89203.13 | 0.2206 | -0.1412 | 0.2206 | -0.1412 |  |  | 0 | 0 |  | 89203.13 | 0.2176 | -0.1458 | 0.2176 | -0.1458 |  |  | 0 | 0 |  | 89203.13 | 0.2834 | -0.1182 | 0.2834 | -0.1182 |  |  | 0 | 0 |  | 89203.13 | 0.2747 | -0.1328 | 0.2747 | -0.1328 |  |  | 0 | 0 |  | 89203.13 | 0.2704 | -0.1385 | 0.2704 | -0.1385 |  |  | 0 | 0 |  | 89203.13 | 0.4345 | -0.09185 | 0.4345 | -0.09185 |  |  | 0 | 0 |  | 89203.13 | 0.4093 | -0.1242 | 0.4093 | -0.1242 |  |  | 0 | 0 |  | 89203.13 | 0.4093 | -0.1266 | 0.4093 | -0.1266 |  |  | 0 | 0 |  | 89203.13 | 1.005 | -0.004945 | 1.005 | -0.004945 |  |  | 0 | 0 |  | 89203.13 | 0.9466 | -0.08246 | 0.9466 | -0.08246 |  |  | 0 | 0 |  | 89203.13 | 0.9338 | -0.09745 | 0.9338 | -0.09745 |  |  | 0 | 0
0 |  | 79453.13 | 0.2278 | -0.1102 | 0.2278 | -0.1102 |  |  | 0 | 0 |  | 79453.13 | 0.2215 | -0.1203 | 0.2215 | -0.1203 |  |  | 0 | 0 |  | 79453.13 | 0.2184 | -0.1255 | 0.2184 | -0.1255 |  |  | 0 | 0 |  | 79453.13 | 0.2858 | -0.09533 | 0.2858 | -0.09533 |  |  | 0 | 0 |  | 79453.13 | 0.2756 | -0.1116 | 0.2756 | -0.1116 |  |  | 0 | 0 |  | 79453.13 | 0.2713 | -0.1178 | 0.2713 | -0.1178 |  |  | 0 | 0 |  | 79453.13 | 0.438 | -0.06816 | 0.438 | -0.06816 |  |  | 0 | 0 |  | 79453.13 | 0.4113 | -0.1022 | 0.4113 | -0.1022 |  |  | 0 | 0 |  | 79453.13 | 0.4102 | -0.1058 | 0.4102 | -0.1058 |  |  | 0 | 0 |  | 79453.13 | 1.012 | 0.02009 | 1.012 | 0.02009 |  |  | 0 | 0 |  | 79453.13 | 0.95 | -0.0605 | 0.95 | -0.0605 |  |  | 0 | 0 |  | 79453.13 | 0.9369 | -0.07653 | 0.9369 | -0.07653 |  |  | 0 | 0
1 |  | 70828.13 | 0.2303 | -0.09045 | 0.2303 | -0.09045 |  |  | 0 | 0 |  | 70828.13 | 0.2229 | -0.102 | 0.2229 | -0.102 |  |  | 0 | 0 |  | 70828.13 | 0.2197 | -0.1075 | 0.2197 | -0.1075 |  |  | 0 | 0 |  | 70828.13 | 0.2887 | -0.07439 | 0.2887 | -0.07439 |  |  | 0 | 0 |  | 70828.13 | 0.2772 | -0.09233 | 0.2772 | -0.09233 |  |  | 0 | 0 |  | 70828.13 | 0.2725 | -0.09921 | 0.2725 | -0.09921 |  |  | 0 | 0 |  | 70828.13 | 0.4416 | -0.0461 | 0.4416 | -0.0461 |  |  | 0 | 0 |  | 70828.13 | 0.4129 | -0.08242 | 0.4129 | -0.08242 |  |  | 0 | 0 |  | 70828.13 | 0.4117 | -0.08699 | 0.4117 | -0.08699 |  |  | 0 | 0 |  | 70828.13 | 1.021 | 0.04365 | 1.021 | 0.04365 |  |  | 0 | 0 |  | 70828.13 | 0.9541 | -0.04021 | 0.9541 | -0.04021 |  |  | 0 | 0 |  | 70828.13 | 0.9401 | -0.05717 | 0.9401 | -0.05717 |  |  | 0 | 0
0 |  | 63140.62 | 0.2329 | -0.07267 | 0.2329 | -0.07267 |  |  | 0 | 0 |  | 63140.62 | 0.2247 | -0.08508 | 0.2247 | -0.08508 |  |  | 0 | 0 |  | 63140.62 | 0.2211 | -0.09118 | 0.2211 | -0.09118 |  |  | 0 | 0 |  | 63140.62 | 0.292 | -0.0554 | 0.292 | -0.0554 |  |  | 0 | 0 |  | 63140.62 | 0.2789 | -0.07483 | 0.2789 | -0.07483 |  |  | 0 | 0 |  | 63140.62 | 0.2743 | -0.08207 | 0.2743 | -0.08207 |  |  | 0 | 0 |  | 63140.62 | 0.4462 | -0.02564 | 0.4462 | -0.02564 |  |  | 0 | 0 |  | 63140.62 | 0.4158 | -0.06417 | 0.4158 | -0.06417 |  |  | 0 | 0 |  | 63140.62 | 0.4137 | -0.0699 | 0.4137 | -0.0699 |  |  | 0 | 0 |  | 63140.62 | 1.029 | 0.06632 | 1.029 | 0.06632 |  |  | 0 | 0 |  | 63140.62 | 0.9583 | -0.02127 | 0.9583 | -0.02127 |  |  | 0 | 0 |  | 63140.62 | 0.9436 | -0.03937 | 0.9436 | -0.03937 |  |  | 0 | 0
1 |  | 56296.87 | 0.236 | -0.05631 | 0.236 | -0.05631 |  |  | 0 | 0 |  | 56296.87 | 0.2269 | -0.06982 | 0.2269 | -0.06982 |  |  | 0 | 0 |  | 56296.87 | 0.223 | -0.07658 | 0.223 | -0.07658 |  |  | 0 | 0 |  | 56296.87 | 0.2953 | -0.03759 | 0.2953 | -0.03759 |  |  | 0 | 0 |  | 56296.87 | 0.2813 | -0.05874 | 0.2813 | -0.05874 |  |  | 0 | 0 |  | 56296.87 | 0.2764 | -0.06668 | 0.2764 | -0.06668 |  |  | 0 | 0 |  | 56296.87 | 0.4509 | -0.006269 | 0.4509 | -0.006269 |  |  | 0 | 0 |  | 56296.87 | 0.4186 | -0.04729 | 0.4186 | -0.04729 |  |  | 0 | 0 |  | 56296.87 | 0.4157 | -0.05417 | 0.4157 | -0.05417 |  |  | 0 | 0 |  | 56296.87 | 1.038 | 0.08789 | 1.038 | 0.08789 |  |  | 0 | 0 |  | 56296.87 | 0.9632 | -0.003298 | 0.9632 | -0.003298 |  |  | 0 | 0 |  | 56296.87 | 0.9477 | -0.02301 | 0.9477 | -0.02301 |  |  | 0 | 0
0 |  | 50203.12 | 0.2393 | -0.04119 | 0.2393 | -0.04119 |  |  | 0 | 0 |  | 50203.12 | 0.2293 | -0.05607 | 0.2293 | -0.05607 |  |  | 0 | 0 |  | 50203.12 | 0.2251 | -0.06344 | 0.2251 | -0.06344 |  |  | 0 | 0 |  | 50203.12 | 0.2996 | -0.02099 | 0.2996 | -0.02099 |  |  | 0 | 0 |  | 50203.12 | 0.2839 | -0.0439 | 0.2839 | -0.0439 |  |  | 0 | 0 |  | 50203.12 | 0.2786 | -0.05245 | 0.2786 | -0.05245 |  |  | 0 | 0 |  | 50203.12 | 0.4563 | 0.01188 | 0.4563 | 0.01188 |  |  | 0 | 0 |  | 50203.12 | 0.4218 | -0.03144 | 0.4218 | -0.03144 |  |  | 0 | 0 |  | 50203.12 | 0.4182 | -0.03942 | 0.4182 | -0.03942 |  |  | 0 | 0 |  | 50203.12 | 1.048 | 0.109 | 1.048 | 0.109 |  |  | 0 | 0 |  | 50203.12 | 0.9682 | 0.01405 | 0.9682 | 0.01405 |  |  | 0 | 0 |  | 50203.12 | 0.9521 | -0.007216 | 0.9521 | -0.007216 |  |  | 0 | 0
1 |  | 44671.88 | 0.243 | -0.02714 | 0.243 | -0.02714 |  |  | 0 | 0 |  | 44671.88 | 0.2322 | -0.04334 | 0.2322 | -0.04334 |  |  | 0 | 0 |  | 44671.88 | 0.2275 | -0.05143 | 0.2275 | -0.05143 |  |  | 0 | 0 |  | 44671.88 | 0.304 | -0.005104 | 0.304 | -0.005104 |  |  | 0 | 0 |  | 44671.88 | 0.2871 | -0.02975 | 0.2871 | -0.02975 |  |  | 0 | 0 |  | 44671.88 | 0.2815 | -0.03923 | 0.2815 | -0.03923 |  |  | 0 | 0 |  | 44671.88 | 0.4618 | 0.03017 | 0.4618 | 0.03017 |  |  | 0 | 0 |  | 44671.88 | 0.4251 | -0.01643 | 0.4251 | -0.01643 |  |  | 0 | 0 |  | 44671.88 | 0.4212 | -0.02548 | 0.4212 | -0.02548 |  |  | 0 | 0 |  | 44671.88 | 1.058 | 0.1301 | 1.058 | 0.1301 |  |  | 0 | 0 |  | 44671.88 | 0.9738 | 0.03021 | 0.9738 | 0.03021 |  |  | 0 | 0 |  | 44671.88 | 0.9571 | 0.007731 | 0.9571 | 0.007731 |  |  | 0 | 0
0 |  | 39890.62 | 0.247 | -0.01459 | 0.247 | -0.01459 |  |  | 0 | 0 |  | 39890.62 | 0.2352 | -0.03221 | 0.2352 | -0.03221 |  |  | 0 | 0 |  | 39890.62 | 0.2301 | -0.0409 | 0.2301 | -0.0409 |  |  | 0 | 0 |  | 39890.62 | 0.3087 | 0.009657 | 0.3087 | 0.009657 |  |  | 0 | 0 |  | 39890.62 | 0.2905 | -0.01714 | 0.2905 | -0.01714 |  |  | 0 | 0 |  | 39890.62 | 0.2844 | -0.0276 | 0.2844 | -0.0276 |  |  | 0 | 0 |  | 39890.62 | 0.4676 | 0.04713 | 0.4676 | 0.04713 |  |  | 0 | 0 |  | 39890.62 | 0.4286 | -0.002427 | 0.4286 | -0.002427 |  |  | 0 | 0 |  | 39890.62 | 0.4243 | -0.0129 | 0.4243 | -0.0129 |  |  | 0 | 0 |  | 39890.62 | 1.069 | 0.1504 | 1.069 | 0.1504 |  |  | 0 | 0 |  | 39890.62 | 0.9797 | 0.0457 | 0.9797 | 0.0457 |  |  | 0 | 0 |  | 39890.62 | 0.9618 | 0.02152 | 0.9618 | 0.02152 |  |  | 0 | 0
1 |  | 35484.37 | 0.2513 | -0.002548 | 0.2513 | -0.002548 |  |  | 0 | 0 |  | 35484.37 | 0.2385 | -0.02164 | 0.2385 | -0.02164 |  |  | 0 | 0 |  | 35484.37 | 0.2331 | -0.03128 | 0.2331 | -0.03128 |  |  | 0 | 0 |  | 35484.37 | 0.3142 | 0.02368 | 0.3142 | 0.02368 |  |  | 0 | 0 |  | 35484.37 | 0.2943 | -0.004786 | 0.2943 | -0.004786 |  |  | 0 | 0 |  | 35484.37 | 0.2879 | -0.01648 | 0.2879 | -0.01648 |  |  | 0 | 0 |  | 35484.37 | 0.4744 | 0.06403 | 0.4744 | 0.06403 |  |  | 0 | 0 |  | 35484.37 | 0.4329 | 0.01109 | 0.4329 | 0.01109 |  |  | 0 | 0 |  | 35484.37 | 0.4277 | -0.0005408 | 0.4277 | -0.0005408 |  |  | 0 | 0 |  | 35484.37 | 1.081 | 0.1714 | 1.081 | 0.1714 |  |  | 0 | 0 |  | 35484.37 | 0.9862 | 0.06168 | 0.9862 | 0.06168 |  |  | 0 | 0 |  | 35484.37 | 0.9675 | 0.03543 | 0.9675 | 0.03543 |  |  | 0 | 0
0 |  | 31640.63 | 0.2558 | 0.008527 | 0.2558 | 0.008527 |  |  | 0 | 0 |  | 31640.63 | 0.242 | -0.01237 | 0.242 | -0.01237 |  |  | 0 | 0 |  | 31640.63 | 0.2359 | -0.02268 | 0.2359 | -0.02268 |  |  | 0 | 0 |  | 31640.63 | 0.3199 | 0.0372 | 0.3199 | 0.0372 |  |  | 0 | 0 |  | 31640.63 | 0.2987 | 0.006226 | 0.2987 | 0.006226 |  |  | 0 | 0 |  | 31640.63 | 0.2918 | -0.006376 | 0.2918 | -0.006376 |  |  | 0 | 0 |  | 31640.63 | 0.4871 | 0.08515 | 0.4871 | 0.08515 |  |  | 0 | 0 |  | 31640.63 | 0.4372 | 0.02396 | 0.4372 | 0.02396 |  |  | 0 | 0 |  | 31640.63 | 0.432 | 0.01094 | 0.432 | 0.01094 |  |  | 0 | 0 |  | 31640.63 | 1.094 | 0.1928 | 1.094 | 0.1928 |  |  | 0 | 0 |  | 31640.63 | 0.9933 | 0.07631 | 0.9933 | 0.07631 |  |  | 0 | 0 |  | 31640.63 | 0.9732 | 0.04828 | 0.9732 | 0.04828 |  |  | 0 | 0
1 |  | 28265.63 | 0.2606 | 0.01849 | 0.2606 | 0.01849 |  |  | 0 | 0 |  | 28265.63 | 0.2458 | -0.004103 | 0.2458 | -0.004103 |  |  | 0 | 0 |  | 28265.63 | 0.2389 | -0.01518 | 0.2389 | -0.01518 |  |  | 0 | 0 |  | 28265.63 | 0.3259 | 0.0498 | 0.3259 | 0.0498 |  |  | 0 | 0 |  | 28265.63 | 0.3034 | 0.0163 | 0.3034 | 0.0163 |  |  | 0 | 0 |  | 28265.63 | 0.2961 | 0.00254 | 0.2961 | 0.00254 |  |  | 0 | 0 |  | 28265.63 | 0.489 | 0.09653 | 0.489 | 0.09653 |  |  | 0 | 0 |  | 28265.63 | 0.4419 | 0.0362 | 0.4419 | 0.0362 |  |  | 0 | 0 |  | 28265.63 | 0.4362 | 0.02144 | 0.4362 | 0.02144 |  |  | 0 | 0 |  | 28265.63 | 1.107 | 0.2137 | 1.107 | 0.2137 |  |  | 0 | 0 |  | 28265.63 | 1 | 0.09088 | 1 | 0.09088 |  |  | 0 | 0 |  | 28265.63 | 0.9792 | 0.06042 | 0.9792 | 0.06042 |  |  | 0 | 0
0 |  | 25171.88 | 0.2659 | 0.02819 | 0.2659 | 0.02819 |  |  | 0 | 0 |  | 25171.88 | 0.2497 | 0.003665 | 0.2497 | 0.003665 |  |  | 0 | 0 |  | 25171.88 | 0.2422 | -0.008239 | 0.2422 | -0.008239 |  |  | 0 | 0 |  | 25171.88 | 0.3325 | 0.06233 | 0.3325 | 0.06233 |  |  | 0 | 0 |  | 25171.88 | 0.3083 | 0.02639 | 0.3083 | 0.02639 |  |  | 0 | 0 |  | 25171.88 | 0.3003 | 0.01119 | 0.3003 | 0.01119 |  |  | 0 | 0 |  | 25171.88 | 0.4975 | 0.113 | 0.4975 | 0.113 |  |  | 0 | 0 |  | 25171.88 | 0.4472 | 0.04842 | 0.4472 | 0.04842 |  |  | 0 | 0 |  | 25171.88 | 0.4411 | 0.03195 | 0.4411 | 0.03195 |  |  | 0 | 0 |  | 25171.88 | 1.121 | 0.2356 | 1.121 | 0.2356 |  |  | 0 | 0 |  | 25171.88 | 1.008 | 0.106 | 1.008 | 0.106 |  |  | 0 | 0 |  | 25171.88 | 0.986 | 0.07324 | 0.986 | 0.07324 |  |  | 0 | 0
1 |  | 22453.13 | 0.2714 | 0.03717 | 0.2714 | 0.03717 |  |  | 0 | 0 |  | 22453.13 | 0.254 | 0.01053 | 0.254 | 0.01053 |  |  | 0 | 0 |  | 22453.13 | 0.2454 | -0.002483 | 0.2454 | -0.002483 |  |  | 0 | 0 |  | 22453.13 | 0.3398 | 0.0743 | 0.3398 | 0.0743 |  |  | 0 | 0 |  | 22453.13 | 0.3139 | 0.03534 | 0.3139 | 0.03534 |  |  | 0 | 0 |  | 22453.13 | 0.305 | 0.01864 | 0.305 | 0.01864 |  |  | 0 | 0 |  | 22453.13 | 0.5065 | 0.1291 | 0.5065 | 0.1291 |  |  | 0 | 0 |  | 22453.13 | 0.4536 | 0.06036 | 0.4536 | 0.06036 |  |  | 0 | 0 |  | 22453.13 | 0.4463 | 0.04214 | 0.4463 | 0.04214 |  |  | 0 | 0 |  | 22453.13 | 1.136 | 0.2581 | 1.136 | 0.2581 |  |  | 0 | 0 |  | 22453.13 | 1.017 | 0.1208 | 1.017 | 0.1208 |  |  | 0 | 0 |  | 22453.13 | 0.9933 | 0.08544 | 0.9933 | 0.08544 |  |  | 0 | 0
0 |  | 20015.62 | 0.2773 | 0.04575 | 0.2773 | 0.04575 |  |  | 0 | 0 |  | 20015.62 | 0.2584 | 0.0166 | 0.2584 | 0.0166 |  |  | 0 | 0 |  | 20015.62 | 0.2489 | 0.003274 | 0.2489 | 0.003274 |  |  | 0 | 0 |  | 20015.62 | 0.3475 | 0.08587 | 0.3475 | 0.08587 |  |  | 0 | 0 |  | 20015.62 | 0.3197 | 0.04395 | 0.3197 | 0.04395 |  |  | 0 | 0 |  | 20015.62 | 0.3102 | 0.026 | 0.3102 | 0.026 |  |  | 0 | 0 |  | 20015.62 | 0.5164 | 0.1456 | 0.5164 | 0.1456 |  |  | 0 | 0 |  | 20015.62 | 0.4595 | 0.07215 | 0.4595 | 0.07215 |  |  | 0 | 0 |  | 20015.62 | 0.4521 | 0.05134 | 0.4521 | 0.05134 |  |  | 0 | 0 |  | 20015.62 | 1.153 | 0.281 | 1.153 | 0.281 |  |  | 0 | 0 |  | 20015.62 | 1.026 | 0.136 | 1.026 | 0.136 |  |  | 0 | 0 |  | 20015.62 | 1.001 | 0.09746 | 1.001 | 0.09746 |  |  | 0 | 0
1 |  | 17859.38 | 0.2833 | 0.05369 | 0.2833 | 0.05369 |  |  | 0 | 0 |  | 17859.38 | 0.2627 | 0.02238 | 0.2627 | 0.02238 |  |  | 0 | 0 |  | 17859.38 | 0.2524 | 0.007945 | 0.2524 | 0.007945 |  |  | 0 | 0 |  | 17859.38 | 0.3553 | 0.09728 | 0.3553 | 0.09728 |  |  | 0 | 0 |  | 17859.38 | 0.3261 | 0.05181 | 0.3261 | 0.05181 |  |  | 0 | 0 |  | 17859.38 | 0.3154 | 0.03244 | 0.3154 | 0.03244 |  |  | 0 | 0 |  | 17859.38 | 0.5271 | 0.1625 | 0.5271 | 0.1625 |  |  | 0 | 0 |  | 17859.38 | 0.4665 | 0.08336 | 0.4665 | 0.08336 |  |  | 0 | 0 |  | 17859.38 | 0.4585 | 0.0607 | 0.4585 | 0.0607 |  |  | 0 | 0 |  | 17859.38 | 1.17 | 0.3056 | 1.17 | 0.3056 |  |  | 0 | 0 |  | 17859.38 | 1.036 | 0.1512 | 1.036 | 0.1512 |  |  | 0 | 0 |  | 17859.38 | 1.01 | 0.1094 | 1.01 | 0.1094 |  |  | 0 | 0
0 |  | 15890.62 | 0.2901 | 0.06119 | 0.2901 | 0.06119 |  |  | 0 | 0 |  | 15890.62 | 0.2674 | 0.02764 | 0.2674 | 0.02764 |  |  | 0 | 0 |  | 15890.62 | 0.256 | 0.01226 | 0.256 | 0.01226 |  |  | 0 | 0 |  | 15890.62 | 0.3646 | 0.1086 | 0.3646 | 0.1086 |  |  | 0 | 0 |  | 15890.62 | 0.3328 | 0.05947 | 0.3328 | 0.05947 |  |  | 0 | 0 |  | 15890.62 | 0.3213 | 0.03809 | 0.3213 | 0.03809 |  |  | 0 | 0 |  | 15890.62 | 0.5388 | 0.1793 | 0.5388 | 0.1793 |  |  | 0 | 0 |  | 15890.62 | 0.4742 | 0.09502 | 0.4742 | 0.09502 |  |  | 0 | 0 |  | 15890.62 | 0.4654 | 0.06967 | 0.4654 | 0.06967 |  |  | 0 | 0 |  | 15890.62 | 1.188 | 0.3307 | 1.188 | 0.3307 |  |  | 0 | 0 |  | 15890.62 | 1.047 | 0.1675 | 1.047 | 0.1675 |  |  | 0 | 0 |  | 15890.62 | 1.019 | 0.122 | 1.019 | 0.122 |  |  | 0 | 0
1 |  | 14203.12 | 0.2965 | 0.0683 | 0.2965 | 0.0683 |  |  | 0 | 0 |  | 14203.12 | 0.2718 | 0.03195 | 0.2718 | 0.03195 |  |  | 0 | 0 |  | 14203.12 | 0.2595 | 0.01589 | 0.2595 | 0.01589 |  |  | 0 | 0 |  | 14203.12 | 0.3738 | 0.1195 | 0.3738 | 0.1195 |  |  | 0 | 0 |  | 14203.12 | 0.3399 | 0.06631 | 0.3399 | 0.06631 |  |  | 0 | 0 |  | 14203.12 | 0.3268 | 0.04342 | 0.3268 | 0.04342 |  |  | 0 | 0 |  | 14203.12 | 0.5511 | 0.1959 | 0.5511 | 0.1959 |  |  | 0 | 0 |  | 14203.12 | 0.482 | 0.1063 | 0.482 | 0.1063 |  |  | 0 | 0 |  | 14203.12 | 0.4728 | 0.07825 | 0.4728 | 0.07825 |  |  | 0 | 0 |  | 14203.12 | 1.207 | 0.3568 | 1.207 | 0.3568 |  |  | 0 | 0 |  | 14203.12 | 1.058 | 0.183 | 1.058 | 0.183 |  |  | 0 | 0 |  | 14203.12 | 1.029 | 0.134 | 1.029 | 0.134 |  |  | 0 | 0
0 |  | 12609.37 | 0.3039 | 0.0754 | 0.3039 | 0.0754 |  |  | 0 | 0 |  | 12609.37 | 0.277 | 0.03627 | 0.277 | 0.03627 |  |  | 0 | 0 |  | 12609.37 | 0.2633 | 0.01923 | 0.2633 | 0.01923 |  |  | 0 | 0 |  | 12609.37 | 0.3842 | 0.1308 | 0.3842 | 0.1308 |  |  | 0 | 0 |  | 12609.37 | 0.3479 | 0.07326 | 0.3479 | 0.07326 |  |  | 0 | 0 |  | 12609.37 | 0.3328 | 0.04853 | 0.3328 | 0.04853 |  |  | 0 | 0 |  | 12609.37 | 0.5652 | 0.2142 | 0.5652 | 0.2142 |  |  | 0 | 0 |  | 12609.37 | 0.492 | 0.118 | 0.492 | 0.118 |  |  | 0 | 0 |  | 12609.37 | 0.4813 | 0.08714 | 0.4813 | 0.08714 |  |  | 0 | 0 |  | 12609.37 | 1.23 | 0.3852 | 1.23 | 0.3852 |  |  | 0 | 0 |  | 12609.37 | 1.071 | 0.2003 | 1.071 | 0.2003 |  |  | 0 | 0 |  | 12609.37 | 1.04 | 0.1467 | 1.04 | 0.1467 |  |  | 0 | 0
1 |  | 11296.88 | 0.3111 | 0.08155 | 0.3111 | 0.08155 |  |  | 0 | 0 |  | 11296.88 | 0.2815 | 0.03992 | 0.2815 | 0.03992 |  |  | 0 | 0 |  | 11296.88 | 0.2667 | 0.0219 | 0.2667 | 0.0219 |  |  | 0 | 0 |  | 11296.88 | 0.3947 | 0.1411 | 0.3947 | 0.1411 |  |  | 0 | 0 |  | 11296.88 | 0.3552 | 0.07873 | 0.3552 | 0.07873 |  |  | 0 | 0 |  | 11296.88 | 0.3389 | 0.05226 | 0.3389 | 0.05226 |  |  | 0 | 0 |  | 11296.88 | 0.5792 | 0.2315 | 0.5792 | 0.2315 |  |  | 0 | 0 |  | 11296.88 | 0.5082 | 0.1315 | 0.5082 | 0.1315 |  |  | 0 | 0 |  | 11296.88 | 0.4891 | 0.09468 | 0.4891 | 0.09468 |  |  | 0 | 0 |  | 11296.88 | 1.251 | 0.4135 | 1.251 | 0.4135 |  |  | 0 | 0 |  | 11296.88 | 1.084 | 0.2169 | 1.084 | 0.2169 |  |  | 0 | 0 |  | 11296.88 | 1.051 | 0.1589 | 1.051 | 0.1589 |  |  | 0 | 0
0 |  | 10078.13 | 0.3188 | 0.08761 | 0.3188 | 0.08761 |  |  | 0 | 0 |  | 10078.13 | 0.2868 | 0.04298 | 0.2868 | 0.04298 |  |  | 0 | 0 |  | 10078.13 | 0.2703 | 0.02427 | 0.2703 | 0.02427 |  |  | 0 | 0 |  | 10078.13 | 0.4057 | 0.1518 | 0.4057 | 0.1518 |  |  | 0 | 0 |  | 10078.13 | 0.3634 | 0.08425 | 0.3634 | 0.08425 |  |  | 0 | 0 |  | 10078.13 | 0.345 | 0.05594 | 0.345 | 0.05594 |  |  | 0 | 0 |  | 10078.13 | 0.5944 | 0.2494 | 0.5944 | 0.2494 |  |  | 0 | 0 |  | 10078.13 | 0.5124 | 0.1399 | 0.5124 | 0.1399 |  |  | 0 | 0 |  | 10078.13 | 0.4988 | 0.1018 | 0.4988 | 0.1018 |  |  | 0 | 0 |  | 10078.13 | 1.276 | 0.4438 | 1.276 | 0.4438 |  |  | 0 | 0 |  | 10078.13 | 1.1 | 0.2329 | 1.1 | 0.2329 |  |  | 0 | 0 |  | 10078.13 | 1.064 | 0.1708 | 1.064 | 0.1708 |  |  | 0 | 0
1 |  | 8953.125 | 0.3269 | 0.09376 | 0.3269 | 0.09376 |  |  | 0 | 0 |  | 8953.125 | 0.2918 | 0.04621 | 0.2918 | 0.04621 |  |  | 0 | 0 |  | 8953.125 | 0.274 | 0.02641 | 0.274 | 0.02641 |  |  | 0 | 0 |  | 8953.125 | 0.4181 | 0.1628 | 0.4181 | 0.1628 |  |  | 0 | 0 |  | 8953.125 | 0.3719 | 0.08969 | 0.3719 | 0.08969 |  |  | 0 | 0 |  | 8953.125 | 0.3516 | 0.05912 | 0.3516 | 0.05912 |  |  | 0 | 0 |  | 8953.125 | 0.6123 | 0.2692 | 0.6123 | 0.2692 |  |  | 0 | 0 |  | 8953.125 | 0.5248 | 0.1517 | 0.5248 | 0.1517 |  |  | 0 | 0 |  | 8953.125 | 0.5092 | 0.1092 | 0.5092 | 0.1092 |  |  | 0 | 0 |  | 8953.125 | 1.303 | 0.4773 | 1.303 | 0.4773 |  |  | 0 | 0 |  | 8953.125 | 1.115 | 0.2533 | 1.115 | 0.2533 |  |  | 0 | 0 |  | 8953.125 | 1.078 | 0.1845 | 1.078 | 0.1845 |  |  | 0 | 0
0 |  | 8015.625 | 0.335 | 0.09913 | 0.335 | 0.09913 |  |  | 0 | 0 |  | 8015.625 | 0.2967 | 0.04879 | 0.2967 | 0.04879 |  |  | 0 | 0 |  | 8015.625 | 0.2775 | 0.02798 | 0.2775 | 0.02798 |  |  | 0 | 0 |  | 8015.625 | 0.4301 | 0.1732 | 0.4301 | 0.1732 |  |  | 0 | 0 |  | 8015.625 | 0.3807 | 0.09444 | 0.3807 | 0.09444 |  |  | 0 | 0 |  | 8015.625 | 0.358 | 0.06184 | 0.358 | 0.06184 |  |  | 0 | 0 |  | 8015.625 | 0.6302 | 0.2873 | 0.6302 | 0.2873 |  |  | 0 | 0 |  | 8015.625 | 0.5369 | 0.1617 | 0.5369 | 0.1617 |  |  | 0 | 0 |  | 8015.625 | 0.5192 | 0.1153 | 0.5192 | 0.1153 |  |  | 0 | 0 |  | 8015.625 | 1.332 | 0.5098 | 1.332 | 0.5098 |  |  | 0 | 0 |  | 8015.625 | 1.132 | 0.2718 | 1.132 | 0.2718 |  |  | 0 | 0 |  | 8015.625 | 1.092 | 0.1966 | 1.092 | 0.1966 |  |  | 0 | 0
1 |  | 7031.25 | 0.3448 | 0.1052 | 0.3448 | 0.1052 |  |  | 0 | 0 |  | 7031.25 | 0.3026 | 0.05143 | 0.3026 | 0.05143 |  |  | 0 | 0 |  | 7031.25 | 0.2815 | 0.02971 | 0.2815 | 0.02971 |  |  | 0 | 0 |  | 7031.25 | 0.4456 | 0.1853 | 0.4456 | 0.1853 |  |  | 0 | 0 |  | 7031.25 | 0.3905 | 0.09922 | 0.3905 | 0.09922 |  |  | 0 | 0 |  | 7031.25 | 0.3655 | 0.06441 | 0.3655 | 0.06441 |  |  | 0 | 0 |  | 7031.25 | 0.6511 | 0.3101 | 0.6511 | 0.3101 |  |  | 0 | 0 |  | 7031.25 | 0.5522 | 0.1739 | 0.5522 | 0.1739 |  |  | 0 | 0 |  | 7031.25 | 0.5322 | 0.1224 | 0.5322 | 0.1224 |  |  | 0 | 0 |  | 7031.25 | 1.367 | 0.5506 | 1.367 | 0.5506 |  |  | 0 | 0 |  | 7031.25 | 1.154 | 0.2939 | 1.154 | 0.2939 |  |  | 0 | 0 |  | 7031.25 | 1.111 | 0.211 | 1.111 | 0.211 |  |  | 0 | 0
0 |  | 6328.125 | 0.3528 | 0.11 | 0.3528 | 0.11 |  |  | 0 | 0 |  | 6328.125 | 0.3074 | 0.05331 | 0.3074 | 0.05331 |  |  | 0 | 0 |  | 6328.125 | 0.2847 | 0.03056 | 0.2847 | 0.03056 |  |  | 0 | 0 |  | 6328.125 | 0.4586 | 0.1951 | 0.4586 | 0.1951 |  |  | 0 | 0 |  | 6328.125 | 0.3997 | 0.1026 | 0.3997 | 0.1026 |  |  | 0 | 0 |  | 6328.125 | 0.3715 | 0.06613 | 0.3715 | 0.06613 |  |  | 0 | 0 |  | 6328.125 | 0.6786 | 0.3339 | 0.6786 | 0.3339 |  |  | 0 | 0 |  | 6328.125 | 0.5661 | 0.1834 | 0.5661 | 0.1834 |  |  | 0 | 0 |  | 6328.125 | 0.5434 | 0.1275 | 0.5434 | 0.1275 |  |  | 0 | 0 |  | 6328.125 | 1.398 | 0.585 | 1.398 | 0.585 |  |  | 0 | 0 |  | 6328.125 | 1.174 | 0.3129 | 1.174 | 0.3129 |  |  | 0 | 0 |  | 6328.125 | 1.127 | 0.2224 | 1.127 | 0.2224 |  |  | 0 | 0
1 |  | 5671.875 | 0.3619 | 0.1147 | 0.3619 | 0.1147 |  |  | 0 | 0 |  | 5671.875 | 0.3124 | 0.05511 | 0.3124 | 0.05511 |  |  | 0 | 0 |  | 5671.875 | 0.288 | 0.03175 | 0.288 | 0.03175 |  |  | 0 | 0 |  | 5671.875 | 0.4729 | 0.2054 | 0.4729 | 0.2054 |  |  | 0 | 0 |  | 5671.875 | 0.4083 | 0.1062 | 0.4083 | 0.1062 |  |  | 0 | 0 |  | 5671.875 | 0.3778 | 0.06761 | 0.3778 | 0.06761 |  |  | 0 | 0 |  | 5671.875 | 0.7001 | 0.3542 | 0.7001 | 0.3542 |  |  | 0 | 0 |  | 5671.875 | 0.5808 | 0.1932 | 0.5808 | 0.1932 |  |  | 0 | 0 |  | 5671.875 | 0.5549 | 0.1321 | 0.5549 | 0.1321 |  |  | 0 | 0 |  | 5671.875 | 1.432 | 0.6228 | 1.432 | 0.6228 |  |  | 0 | 0 |  | 5671.875 | 1.195 | 0.3322 | 1.195 | 0.3322 |  |  | 0 | 0 |  | 5671.875 | 1.145 | 0.2339 | 1.145 | 0.2339 |  |  | 0 | 0
0 |  | 5015.625 | 0.3715 | 0.1198 | 0.3715 | 0.1198 |  |  | 0 | 0 |  | 5015.625 | 0.3181 | 0.05665 | 0.3181 | 0.05665 |  |  | 0 | 0 |  | 5015.625 | 0.2917 | 0.03234 | 0.2917 | 0.03234 |  |  | 0 | 0 |  | 5015.625 | 0.4897 | 0.2167 | 0.4897 | 0.2167 |  |  | 0 | 0 |  | 5015.625 | 0.4188 | 0.1094 | 0.4188 | 0.1094 |  |  | 0 | 0 |  | 5015.625 | 0.3851 | 0.0689 | 0.3851 | 0.0689 |  |  | 0 | 0 |  | 5015.625 | 0.7257 | 0.3778 | 0.7257 | 0.3778 |  |  | 0 | 0 |  | 5015.625 | 0.5989 | 0.2021 | 0.5989 | 0.2021 |  |  | 0 | 0 |  | 5015.625 | 0.5686 | 0.1363 | 0.5686 | 0.1363 |  |  | 0 | 0 |  | 5015.625 | 1.473 | 0.667 | 1.473 | 0.667 |  |  | 0 | 0 |  | 5015.625 | 1.222 | 0.3548 | 1.222 | 0.3548 |  |  | 0 | 0 |  | 5015.625 | 1.167 | 0.2468 | 1.167 | 0.2468 |  |  | 0 | 0
1 |  | 4457.721 | 0.3815 | 0.1248 | 0.3815 | 0.1248 |  |  | 0 | 0 |  | 4457.721 | 0.3236 | 0.05794 | 0.3236 | 0.05794 |  |  | 0 | 0 |  | 4457.721 | 0.295 | 0.03287 | 0.295 | 0.03287 |  |  | 0 | 0 |  | 4457.721 | 0.5073 | 0.2271 | 0.5073 | 0.2271 |  |  | 0 | 0 |  | 4457.721 | 0.4286 | 0.1124 | 0.4286 | 0.1124 |  |  | 0 | 0 |  | 4457.721 | 0.3918 | 0.0697 | 0.3918 | 0.0697 |  |  | 0 | 0 |  | 4457.721 | 0.7519 | 0.4011 | 0.7519 | 0.4011 |  |  | 0 | 0 |  | 4457.721 | 0.6167 | 0.2125 | 0.6167 | 0.2125 |  |  | 0 | 0 |  | 4457.721 | 0.5817 | 0.1401 | 0.5817 | 0.1401 |  |  | 0 | 0 |  | 4457.721 | 1.517 | 0.7104 | 1.517 | 0.7104 |  |  | 0 | 0 |  | 4457.721 | 1.25 | 0.3762 | 1.25 | 0.3762 |  |  | 0 | 0 |  | 4457.721 | 1.189 | 0.2582 | 1.189 | 0.2582 |  |  | 0 | 0
0 |  | 3984.375 | 0.3905 | 0.129 | 0.3905 | 0.129 |  |  | 0 | 0 |  | 3984.375 | 0.3287 | 0.05887 | 0.3287 | 0.05887 |  |  | 0 | 0 |  | 3984.375 | 0.2978 | 0.03319 | 0.2978 | 0.03319 |  |  | 0 | 0 |  | 3984.375 | 0.5238 | 0.2376 | 0.5238 | 0.2376 |  |  | 0 | 0 |  | 3984.375 | 0.4384 | 0.1149 | 0.4384 | 0.1149 |  |  | 0 | 0 |  | 3984.375 | 0.398 | 0.07023 | 0.398 | 0.07023 |  |  | 0 | 0 |  | 3984.375 | 0.7786 | 0.4241 | 0.7786 | 0.4241 |  |  | 0 | 0 |  | 3984.375 | 0.6345 | 0.2208 | 0.6345 | 0.2208 |  |  | 0 | 0 |  | 3984.375 | 0.5945 | 0.1429 | 0.5945 | 0.1429 |  |  | 0 | 0 |  | 3984.375 | 1.56 | 0.7546 | 1.56 | 0.7546 |  |  | 0 | 0 |  | 3984.375 | 1.278 | 0.3973 | 1.278 | 0.3973 |  |  | 0 | 0 |  | 3984.375 | 1.211 | 0.2679 | 1.211 | 0.2679 |  |  | 0 | 0
1 |  | 3538.603 | 0.4013 | 0.1341 | 0.4013 | 0.1341 |  |  | 0 | 0 |  | 3538.603 | 0.3344 | 0.05992 | 0.3344 | 0.05992 |  |  | 0 | 0 |  | 3538.603 | 0.3015 | 0.03307 | 0.3015 | 0.03307 |  |  | 0 | 0 |  | 3538.603 | 0.5426 | 0.2485 | 0.5426 | 0.2485 |  |  | 0 | 0 |  | 3538.603 | 0.4491 | 0.1168 | 0.4491 | 0.1168 |  |  | 0 | 0 |  | 3538.603 | 0.4049 | 0.07026 | 0.4049 | 0.07026 |  |  | 0 | 0 |  | 3538.603 | 0.8086 | 0.4492 | 0.8086 | 0.4492 |  |  | 0 | 0 |  | 3538.603 | 0.654 | 0.2288 | 0.654 | 0.2288 |  |  | 0 | 0 |  | 3538.603 | 0.6079 | 0.1449 | 0.6079 | 0.1449 |  |  | 0 | 0 |  | 3538.603 | 1.609 | 0.803 | 1.609 | 0.803 |  |  | 0 | 0 |  | 3538.603 | 1.31 | 0.4189 | 1.31 | 0.4189 |  |  | 0 | 0 |  | 3538.603 | 1.236 | 0.2787 | 1.236 | 0.2787 |  |  | 0 | 0
0 |  | 3170.956 | 0.4111 | 0.1382 | 0.4111 | 0.1382 |  |  | 0 | 0 |  | 3170.956 | 0.3394 | 0.06022 | 0.3394 | 0.06022 |  |  | 0 | 0 |  | 3170.956 | 0.3041 | 0.03348 | 0.3041 | 0.03348 |  |  | 0 | 0 |  | 3170.956 | 0.5609 | 0.2583 | 0.5609 | 0.2583 |  |  | 0 | 0 |  | 3170.956 | 0.4585 | 0.1187 | 0.4585 | 0.1187 |  |  | 0 | 0 |  | 3170.956 | 0.4109 | 0.0706 | 0.4109 | 0.0706 |  |  | 0 | 0 |  | 3170.956 | 0.8376 | 0.4726 | 0.8376 | 0.4726 |  |  | 0 | 0 |  | 3170.956 | 0.6729 | 0.2359 | 0.6729 | 0.2359 |  |  | 0 | 0 |  | 3170.956 | 0.6208 | 0.146 | 0.6208 | 0.146 |  |  | 0 | 0 |  | 3170.956 | 1.657 | 0.8504 | 1.657 | 0.8504 |  |  | 0 | 0 |  | 3170.956 | 1.342 | 0.4384 | 1.342 | 0.4384 |  |  | 0 | 0 |  | 3170.956 | 1.26 | 0.2858 | 1.26 | 0.2858 |  |  | 0 | 0
1 |  | 2803.309 | 0.4229 | 0.1431 | 0.4229 | 0.1431 |  |  | 0 | 0 |  | 2803.309 | 0.3452 | 0.06094 | 0.3452 | 0.06094 |  |  | 0 | 0 |  | 2803.309 | 0.3073 | 0.03332 | 0.3073 | 0.03332 |  |  | 0 | 0 |  | 2803.309 | 0.5818 | 0.2696 | 0.5818 | 0.2696 |  |  | 0 | 0 |  | 2803.309 | 0.4693 | 0.1203 | 0.4693 | 0.1203 |  |  | 0 | 0 |  | 2803.309 | 0.4177 | 0.06994 | 0.4177 | 0.06994 |  |  | 0 | 0 |  | 2803.309 | 0.8723 | 0.5005 | 0.8723 | 0.5005 |  |  | 0 | 0 |  | 2803.309 | 0.6946 | 0.2431 | 0.6946 | 0.2431 |  |  | 0 | 0 |  | 2803.309 | 0.6353 | 0.1473 | 0.6353 | 0.1473 |  |  | 0 | 0 |  | 2803.309 | 1.717 | 0.9058 | 1.717 | 0.9058 |  |  | 0 | 0 |  | 2803.309 | 1.379 | 0.4605 | 1.379 | 0.4605 |  |  | 0 | 0 |  | 2803.309 | 1.288 | 0.2945 | 1.288 | 0.2945 |  |  | 0 | 0
0 |  | 2527.573 | 0.4325 | 0.1468 | 0.4325 | 0.1468 |  |  | 0 | 0 |  | 2527.573 | 0.3498 | 0.06112 | 0.3498 | 0.06112 |  |  | 0 | 0 |  | 2527.573 | 0.31 | 0.03326 | 0.31 | 0.03326 |  |  | 0 | 0 |  | 2527.573 | 0.6006 | 0.2784 | 0.6006 | 0.2784 |  |  | 0 | 0 |  | 2527.573 | 0.4788 | 0.1215 | 0.4788 | 0.1215 |  |  | 0 | 0 |  | 2527.573 | 0.4232 | 0.06939 | 0.4232 | 0.06939 |  |  | 0 | 0 |  | 2527.573 | 0.9039 | 0.5243 | 0.9039 | 0.5243 |  |  | 0 | 0 |  | 2527.573 | 0.7137 | 0.2483 | 0.7137 | 0.2483 |  |  | 0 | 0 |  | 2527.573 | 0.6473 | 0.1481 | 0.6473 | 0.1481 |  |  | 0 | 0 |  | 2527.573 | 1.77 | 0.9534 | 1.77 | 0.9534 |  |  | 0 | 0 |  | 2527.573 | 1.414 | 0.4789 | 1.414 | 0.4789 |  |  | 0 | 0 |  | 2527.573 | 1.312 | 0.2996 | 1.312 | 0.2996 |  |  | 0 | 0
1 |  | 2251.838 | 0.4438 | 0.1511 | 0.4438 | 0.1511 |  |  | 0 | 0 |  | 2251.838 | 0.3548 | 0.06123 | 0.3548 | 0.06123 |  |  | 0 | 0 |  | 2251.838 | 0.3127 | 0.03304 | 0.3127 | 0.03304 |  |  | 0 | 0 |  | 2251.838 | 0.622 | 0.2885 | 0.622 | 0.2885 |  |  | 0 | 0 |  | 2251.838 | 0.4891 | 0.1223 | 0.4891 | 0.1223 |  |  | 0 | 0 |  | 2251.838 | 0.4292 | 0.06878 | 0.4292 | 0.06878 |  |  | 0 | 0 |  | 2251.838 | 0.9401 | 0.5516 | 0.9401 | 0.5516 |  |  | 0 | 0 |  | 2251.838 | 0.7353 | 0.2539 | 0.7353 | 0.2539 |  |  | 0 | 0 |  | 2251.838 | 0.6603 | 0.1475 | 0.6603 | 0.1475 |  |  | 0 | 0 |  | 2251.838 | 1.832 | 1.008 | 1.832 | 1.008 |  |  | 0 | 0 |  | 2251.838 | 1.452 | 0.4981 | 1.452 | 0.4981 |  |  | 0 | 0 |  | 2251.838 | 1.34 | 0.3042 | 1.34 | 0.3042 |  |  | 0 | 0
0 |  | 1976.103 | 0.457 | 0.1559 | 0.457 | 0.1559 |  |  | 0 | 0 |  | 1976.103 | 0.361 | 0.06113 | 0.361 | 0.06113 |  |  | 0 | 0 |  | 1976.103 | 0.3156 | 0.03302 | 0.3156 | 0.03302 |  |  | 0 | 0 |  | 1976.103 | 0.6471 | 0.2994 | 0.6471 | 0.2994 |  |  | 0 | 0 |  | 1976.103 | 0.5008 | 0.1228 | 0.5008 | 0.1228 |  |  | 0 | 0 |  | 1976.103 | 0.4357 | 0.06796 | 0.4357 | 0.06796 |  |  | 0 | 0 |  | 1976.103 | 0.9847 | 0.5822 | 0.9847 | 0.5822 |  |  | 0 | 0 |  | 1976.103 | 0.7589 | 0.2595 | 0.7589 | 0.2595 |  |  | 0 | 0 |  | 1976.103 | 0.6748 | 0.1462 | 0.6748 | 0.1462 |  |  | 0 | 0 |  | 1976.103 | 1.907 | 1.074 | 1.907 | 1.074 |  |  | 0 | 0 |  | 1976.103 | 1.499 | 0.518 | 1.499 | 0.518 |  |  | 0 | 0 |  | 1976.103 | 1.371 | 0.3081 | 1.371 | 0.3081 |  |  | 0 | 0
1 |  | 1792.279 | 0.4672 | 0.1594 | 0.4672 | 0.1594 |  |  | 0 | 0 |  | 1792.279 | 0.3649 | 0.06102 | 0.3649 | 0.06102 |  |  | 0 | 0 |  | 1792.279 | 0.3178 | 0.03274 | 0.3178 | 0.03274 |  |  | 0 | 0 |  | 1792.279 | 0.6658 | 0.3073 | 0.6658 | 0.3073 |  |  | 0 | 0 |  | 1792.279 | 0.5095 | 0.123 | 0.5095 | 0.123 |  |  | 0 | 0 |  | 1792.279 | 0.4403 | 0.06702 | 0.4403 | 0.06702 |  |  | 0 | 0 |  | 1792.279 | 1.02 | 0.6078 | 1.02 | 0.6078 |  |  | 0 | 0 |  | 1792.279 | 0.7781 | 0.2627 | 0.7781 | 0.2627 |  |  | 0 | 0 |  | 1792.279 | 0.6853 | 0.1453 | 0.6853 | 0.1453 |  |  | 0 | 0 |  | 1792.279 | 1.965 | 1.125 | 1.965 | 1.125 |  |  | 0 | 0 |  | 1792.279 | 1.535 | 0.5333 | 1.535 | 0.5333 |  |  | 0 | 0 |  | 1792.279 | 1.395 | 0.3101 | 1.395 | 0.3101 |  |  | 0 | 0
0 |  | 1577.524 | 0.4807 | 0.164 | 0.4807 | 0.164 |  |  | 0 | 0 |  | 1577.524 | 0.3702 | 0.06082 | 0.3702 | 0.06082 |  |  | 0 | 0 |  | 1577.524 | 0.3207 | 0.03248 | 0.3207 | 0.03248 |  |  | 0 | 0 |  | 1577.524 | 0.7002 | 0.322 | 0.7002 | 0.322 |  |  | 0 | 0 |  | 1577.524 | 0.5211 | 0.1228 | 0.5211 | 0.1228 |  |  | 0 | 0 |  | 1577.524 | 0.4464 | 0.0655 | 0.4464 | 0.0655 |  |  | 0 | 0 |  | 1577.524 | 1.069 | 0.6396 | 1.069 | 0.6396 |  |  | 0 | 0 |  | 1577.524 | 0.8028 | 0.2662 | 0.8028 | 0.2662 |  |  | 0 | 0 |  | 1577.524 | 0.6991 | 0.143 | 0.6991 | 0.143 |  |  | 0 | 0 |  | 1577.524 | 2.049 | 1.194 | 2.049 | 1.194 |  |  | 0 | 0 |  | 1577.524 | 1.585 | 0.5518 | 1.585 | 0.5518 |  |  | 0 | 0 |  | 1577.524 | 1.426 | 0.3106 | 1.426 | 0.3106 |  |  | 0 | 0
1 |  | 1424.632 | 0.4916 | 0.1675 | 0.4916 | 0.1675 |  |  | 0 | 0 |  | 1424.632 | 0.3743 | 0.06049 | 0.3743 | 0.06049 |  |  | 0 | 0 |  | 1424.632 | 0.3227 | 0.03258 | 0.3227 | 0.03258 |  |  | 0 | 0 |  | 1424.632 | 0.7217 | 0.3304 | 0.7217 | 0.3304 |  |  | 0 | 0 |  | 1424.632 | 0.5299 | 0.1227 | 0.5299 | 0.1227 |  |  | 0 | 0 |  | 1424.632 | 0.4513 | 0.06452 | 0.4513 | 0.06452 |  |  | 0 | 0 |  | 1424.632 | 1.109 | 0.6664 | 1.109 | 0.6664 |  |  | 0 | 0 |  | 1424.632 | 0.8225 | 0.2686 | 0.8225 | 0.2686 |  |  | 0 | 0 |  | 1424.632 | 0.71 | 0.1417 | 0.71 | 0.1417 |  |  | 0 | 0 |  | 1424.632 | 2.118 | 1.253 | 2.118 | 1.253 |  |  | 0 | 0 |  | 1424.632 | 1.626 | 0.5642 | 1.626 | 0.5642 |  |  | 0 | 0 |  | 1424.632 | 1.45 | 0.3103 | 1.45 | 0.3103 |  |  | 0 | 0
0 |  | 1265.625 | 0.5044 | 0.1711 | 0.5044 | 0.1711 |  |  | 0 | 0 |  | 1265.625 | 0.3787 | 0.06043 | 0.3787 | 0.06043 |  |  | 0 | 0 |  | 1265.625 | 0.3253 | 0.03217 | 0.3253 | 0.03217 |  |  | 0 | 0 |  | 1265.625 | 0.7476 | 0.3402 | 0.7476 | 0.3402 |  |  | 0 | 0 |  | 1265.625 | 0.5405 | 0.1221 | 0.5405 | 0.1221 |  |  | 0 | 0 |  | 1265.625 | 0.456 | 0.06299 | 0.456 | 0.06299 |  |  | 0 | 0 |  | 1265.625 | 1.159 | 0.6968 | 1.159 | 0.6968 |  |  | 0 | 0 |  | 1265.625 | 0.8455 | 0.2707 | 0.8455 | 0.2707 |  |  | 0 | 0 |  | 1265.625 | 0.7211 | 0.1396 | 0.7211 | 0.1396 |  |  | 0 | 0 |  | 1265.625 | 2.202 | 1.321 | 2.202 | 1.321 |  |  | 0 | 0 |  | 1265.625 | 1.675 | 0.5774 | 1.675 | 0.5774 |  |  | 0 | 0 |  | 1265.625 | 1.478 | 0.3091 | 1.478 | 0.3091 |  |  | 0 | 0
1 |  | 1126.803 | 0.5177 | 0.1752 | 0.5177 | 0.1752 |  |  | 0 | 0 |  | 1126.803 | 0.3836 | 0.06002 | 0.3836 | 0.06002 |  |  | 0 | 0 |  | 1126.803 | 0.3273 | 0.03221 | 0.3273 | 0.03221 |  |  | 0 | 0 |  | 1126.803 | 0.7731 | 0.3492 | 0.7731 | 0.3492 |  |  | 0 | 0 |  | 1126.803 | 0.5495 | 0.1208 | 0.5495 | 0.1208 |  |  | 0 | 0 |  | 1126.803 | 0.461 | 0.06174 | 0.461 | 0.06174 |  |  | 0 | 0 |  | 1126.803 | 1.21 | 0.7292 | 1.21 | 0.7292 |  |  | 0 | 0 |  | 1126.803 | 0.8682 | 0.2723 | 0.8682 | 0.2723 |  |  | 0 | 0 |  | 1126.803 | 0.7331 | 0.1368 | 0.7331 | 0.1368 |  |  | 0 | 0 |  | 1126.803 | 2.291 | 1.395 | 2.291 | 1.395 |  |  | 0 | 0 |  | 1126.803 | 1.724 | 0.5908 | 1.724 | 0.5908 |  |  | 0 | 0 |  | 1126.803 | 1.505 | 0.3064 | 1.505 | 0.3064 |  |  | 0 | 0
0 |  | 998.264 | 0.5315 | 0.1794 | 0.5315 | 0.1794 |  |  | 0 | 0 |  | 998.264 | 0.388 | 0.05943 | 0.388 | 0.05943 |  |  | 0 | 0 |  | 998.264 | 0.3301 | 0.0319 | 0.3301 | 0.0319 |  |  | 0 | 0 |  | 998.264 | 0.8015 | 0.3595 | 0.8015 | 0.3595 |  |  | 0 | 0 |  | 998.264 | 0.5605 | 0.1199 | 0.5605 | 0.1199 |  |  | 0 | 0 |  | 998.264 | 0.466 | 0.05999 | 0.466 | 0.05999 |  |  | 0 | 0 |  | 998.264 | 1.268 | 0.7596 | 1.268 | 0.7596 |  |  | 0 | 0 |  | 998.264 | 0.8921 | 0.2734 | 0.8921 | 0.2734 |  |  | 0 | 0 |  | 998.264 | 0.744 | 0.1334 | 0.744 | 0.1334 |  |  | 0 | 0 |  | 998.264 | 2.39 | 1.472 | 2.39 | 1.472 |  |  | 0 | 0 |  | 998.264 | 1.776 | 0.6028 | 1.776 | 0.6028 |  |  | 0 | 0 |  | 998.264 | 1.532 | 0.303 | 1.532 | 0.303 |  |  | 0 | 0
1 |  | 894.8864 | 0.5444 | 0.1828 | 0.5444 | 0.1828 |  |  | 0 | 0 |  | 894.8864 | 0.392 | 0.05969 | 0.392 | 0.05969 |  |  | 0 | 0 |  | 894.8864 | 0.332 | 0.03191 | 0.332 | 0.03191 |  |  | 0 | 0 |  | 894.8864 | 0.828 | 0.3689 | 0.828 | 0.3689 |  |  | 0 | 0 |  | 894.8864 | 0.5694 | 0.1189 | 0.5694 | 0.1189 |  |  | 0 | 0 |  | 894.8864 | 0.4697 | 0.05897 | 0.4697 | 0.05897 |  |  | 0 | 0 |  | 894.8864 | 1.321 | 0.7897 | 1.321 | 0.7897 |  |  | 0 | 0 |  | 894.8864 | 0.913 | 0.2739 | 0.913 | 0.2739 |  |  | 0 | 0 |  | 894.8864 | 0.754 | 0.1312 | 0.754 | 0.1312 |  |  | 0 | 0 |  | 894.8864 | 2.484 | 1.544 | 2.484 | 1.544 |  |  | 0 | 0 |  | 894.8864 | 1.822 | 0.6127 | 1.822 | 0.6127 |  |  | 0 | 0 |  | 894.8864 | 1.557 | 0.2981 | 1.557 | 0.2981 |  |  | 0 | 0
0 |  | 796.875 | 0.5577 | 0.1867 | 0.5577 | 0.1867 |  |  | 0 | 0 |  | 796.875 | 0.3962 | 0.05942 | 0.3962 | 0.05942 |  |  | 0 | 0 |  | 796.875 | 0.3342 | 0.03215 | 0.3342 | 0.03215 |  |  | 0 | 0 |  | 796.875 | 0.856 | 0.3769 | 0.856 | 0.3769 |  |  | 0 | 0 |  | 796.875 | 0.5781 | 0.118 | 0.5781 | 0.118 |  |  | 0 | 0 |  | 796.875 | 0.4737 | 0.05763 | 0.4737 | 0.05763 |  |  | 0 | 0 |  | 796.875 | 1.381 | 0.8199 | 1.381 | 0.8199 |  |  | 0 | 0 |  | 796.875 | 0.9355 | 0.2742 | 0.9355 | 0.2742 |  |  | 0 | 0 |  | 796.875 | 0.7642 | 0.1279 | 0.7642 | 0.1279 |  |  | 0 | 0 |  | 796.875 | 2.593 | 1.623 | 2.593 | 1.623 |  |  | 0 | 0 |  | 796.875 | 1.875 | 0.6201 | 1.875 | 0.6201 |  |  | 0 | 0 |  | 796.875 | 1.579 | 0.2946 | 1.579 | 0.2946 |  |  | 0 | 0
1 |  | 711.4955 | 0.571 | 0.1907 | 0.571 | 0.1907 |  |  | 0 | 0 |  | 711.4955 | 0.4008 | 0.05948 | 0.4008 | 0.05948 |  |  | 0 | 0 |  | 711.4955 | 0.3365 | 0.03223 | 0.3365 | 0.03223 |  |  | 0 | 0 |  | 711.4955 | 0.8843 | 0.3865 | 0.8843 | 0.3865 |  |  | 0 | 0 |  | 711.4955 | 0.5872 | 0.1161 | 0.5872 | 0.1161 |  |  | 0 | 0 |  | 711.4955 | 0.4773 | 0.05626 | 0.4773 | 0.05626 |  |  | 0 | 0 |  | 711.4955 | 1.442 | 0.8498 | 1.442 | 0.8498 |  |  | 0 | 0 |  | 711.4955 | 0.9577 | 0.2729 | 0.9577 | 0.2729 |  |  | 0 | 0 |  | 711.4955 | 0.7736 | 0.125 | 0.7736 | 0.125 |  |  | 0 | 0 |  | 711.4955 | 2.7 | 1.704 | 2.7 | 1.704 |  |  | 0 | 0 |  | 711.4955 | 1.925 | 0.6257 | 1.925 | 0.6257 |  |  | 0 | 0 |  | 711.4955 | 1.604 | 0.2899 | 1.604 | 0.2899 |  |  | 0 | 0
0 |  | 627.7902 | 0.5866 | 0.1951 | 0.5866 | 0.1951 |  |  | 0 | 0 |  | 627.7902 | 0.4055 | 0.05959 | 0.4055 | 0.05959 |  |  | 0 | 0 |  | 627.7902 | 0.339 | 0.03236 | 0.339 | 0.03236 |  |  | 0 | 0 |  | 627.7902 | 0.9151 | 0.3957 | 0.9151 | 0.3957 |  |  | 0 | 0 |  | 627.7902 | 0.5964 | 0.1153 | 0.5964 | 0.1153 |  |  | 0 | 0 |  | 627.7902 | 0.4818 | 0.05534 | 0.4818 | 0.05534 |  |  | 0 | 0 |  | 627.7902 | 1.512 | 0.8831 | 1.512 | 0.8831 |  |  | 0 | 0 |  | 627.7902 | 0.9816 | 0.272 | 0.9816 | 0.272 |  |  | 0 | 0 |  | 627.7902 | 0.7829 | 0.1215 | 0.7829 | 0.1215 |  |  | 0 | 0 |  | 627.7902 | 2.829 | 1.797 | 2.829 | 1.797 |  |  | 0 | 0 |  | 627.7902 | 1.981 | 0.634 | 1.981 | 0.634 |  |  | 0 | 0 |  | 627.7902 | 1.629 | 0.284 | 1.629 | 0.284 |  |  | 0 | 0
1 |  | 564.2361 | 0.6001 | 0.199 | 0.6001 | 0.199 |  |  | 0 | 0 |  | 564.2361 | 0.4093 | 0.05978 | 0.4093 | 0.05978 |  |  | 0 | 0 |  | 564.2361 | 0.3411 | 0.03248 | 0.3411 | 0.03248 |  |  | 0 | 0 |  | 564.2361 | 0.9433 | 0.4028 | 0.9433 | 0.4028 |  |  | 0 | 0 |  | 564.2361 | 0.6046 | 0.113 | 0.6046 | 0.113 |  |  | 0 | 0 |  | 564.2361 | 0.4852 | 0.05433 | 0.4852 | 0.05433 |  |  | 0 | 0 |  | 564.2361 | 1.573 | 0.9105 | 1.573 | 0.9105 |  |  | 0 | 0 |  | 564.2361 | 1.002 | 0.2702 | 1.002 | 0.2702 |  |  | 0 | 0 |  | 564.2361 | 0.7923 | 0.1191 | 0.7923 | 0.1191 |  |  | 0 | 0 |  | 564.2361 | 2.945 | 1.877 | 2.945 | 1.877 |  |  | 0 | 0 |  | 564.2361 | 2.026 | 0.6387 | 2.026 | 0.6387 |  |  | 0 | 0 |  | 564.2361 | 1.648 | 0.2793 | 1.648 | 0.2793 |  |  | 0 | 0
0 |  | 505.5147 | 0.6137 | 0.2032 | 0.6137 | 0.2032 |  |  | 0 | 0 |  | 505.5147 | 0.4137 | 0.06003 | 0.4137 | 0.06003 |  |  | 0 | 0 |  | 505.5147 | 0.3435 | 0.0327 | 0.3435 | 0.0327 |  |  | 0 | 0 |  | 505.5147 | 0.9732 | 0.4111 | 0.9732 | 0.4111 |  |  | 0 | 0 |  | 505.5147 | 0.6123 | 0.1123 | 0.6123 | 0.1123 |  |  | 0 | 0 |  | 505.5147 | 0.4886 | 0.05352 | 0.4886 | 0.05352 |  |  | 0 | 0 |  | 505.5147 | 1.641 | 0.9406 | 1.641 | 0.9406 |  |  | 0 | 0 |  | 505.5147 | 1.022 | 0.2702 | 1.022 | 0.2702 |  |  | 0 | 0 |  | 505.5147 | 0.7993 | 0.1163 | 0.7993 | 0.1163 |  |  | 0 | 0 |  | 505.5147 | 3.073 | 1.965 | 3.073 | 1.965 |  |  | 0 | 0 |  | 505.5147 | 2.077 | 0.6421 | 2.077 | 0.6421 |  |  | 0 | 0 |  | 505.5147 | 1.668 | 0.2729 | 1.668 | 0.2729 |  |  | 0 | 0
1 |  | 444.5043 | 0.6312 | 0.2083 | 0.6312 | 0.2083 |  |  | 0 | 0 |  | 444.5043 | 0.4185 | 0.05994 | 0.4185 | 0.05994 |  |  | 0 | 0 |  | 444.5043 | 0.346 | 0.03269 | 0.346 | 0.03269 |  |  | 0 | 0 |  | 444.5043 | 1.008 | 0.4205 | 1.008 | 0.4205 |  |  | 0 | 0 |  | 444.5043 | 0.6214 | 0.1102 | 0.6214 | 0.1102 |  |  | 0 | 0 |  | 444.5043 | 0.4926 | 0.0527 | 0.4926 | 0.0527 |  |  | 0 | 0 |  | 444.5043 | 1.722 | 0.9736 | 1.722 | 0.9736 |  |  | 0 | 0 |  | 444.5043 | 1.046 | 0.2661 | 1.046 | 0.2661 |  |  | 0 | 0 |  | 444.5043 | 0.8086 | 0.1127 | 0.8086 | 0.1127 |  |  | 0 | 0 |  | 444.5043 | 3.23 | 2.065 | 3.23 | 2.065 |  |  | 0 | 0 |  | 444.5043 | 2.134 | 0.6454 | 2.134 | 0.6454 |  |  | 0 | 0 |  | 444.5043 | 1.691 | 0.2668 | 1.691 | 0.2668 |  |  | 0 | 0
0 |  | 397.9953 | 0.6466 | 0.2127 | 0.6466 | 0.2127 |  |  | 0 | 0 |  | 397.9953 | 0.4228 | 0.06003 | 0.4228 | 0.06003 |  |  | 0 | 0 |  | 397.9953 | 0.3483 | 0.03286 | 0.3483 | 0.03286 |  |  | 0 | 0 |  | 397.9953 | 1.039 | 0.4285 | 1.039 | 0.4285 |  |  | 0 | 0 |  | 397.9953 | 0.629 | 0.109 | 0.629 | 0.109 |  |  | 0 | 0 |  | 397.9953 | 0.4959 | 0.05206 | 0.4959 | 0.05206 |  |  | 0 | 0 |  | 397.9953 | 1.794 | 1.001 | 1.794 | 1.001 |  |  | 0 | 0 |  | 397.9953 | 1.066 | 0.2635 | 1.066 | 0.2635 |  |  | 0 | 0 |  | 397.9953 | 0.8159 | 0.1101 | 0.8159 | 0.1101 |  |  | 0 | 0 |  | 397.9953 | 3.374 | 2.154 | 3.374 | 2.154 |  |  | 0 | 0 |  | 397.9953 | 2.184 | 0.6475 | 2.184 | 0.6475 |  |  | 0 | 0 |  | 397.9953 | 1.71 | 0.2612 | 1.71 | 0.2612 |  |  | 0 | 0
1 |  | 357.5212 | 0.6621 | 0.2168 | 0.6621 | 0.2168 |  |  | 0 | 0 |  | 357.5212 | 0.427 | 0.06022 | 0.427 | 0.06022 |  |  | 0 | 0 |  | 357.5212 | 0.3505 | 0.03307 | 0.3505 | 0.03307 |  |  | 0 | 0 |  | 357.5212 | 1.07 | 0.4362 | 1.07 | 0.4362 |  |  | 0 | 0 |  | 357.5212 | 0.6361 | 0.1079 | 0.6361 | 0.1079 |  |  | 0 | 0 |  | 357.5212 | 0.4991 | 0.05165 | 0.4991 | 0.05165 |  |  | 0 | 0 |  | 357.5212 | 1.865 | 1.028 | 1.865 | 1.028 |  |  | 0 | 0 |  | 357.5212 | 1.085 | 0.2609 | 1.085 | 0.2609 |  |  | 0 | 0 |  | 357.5212 | 0.8227 | 0.1079 | 0.8227 | 0.1079 |  |  | 0 | 0 |  | 357.5212 | 3.521 | 2.242 | 3.521 | 2.242 |  |  | 0 | 0 |  | 357.5212 | 2.231 | 0.6488 | 2.231 | 0.6488 |  |  | 0 | 0 |  | 357.5212 | 1.727 | 0.2561 | 1.727 | 0.2561 |  |  | 0 | 0
0 |  | 315.5048 | 0.6809 | 0.2216 | 0.6809 | 0.2216 |  |  | 0 | 0 |  | 315.5048 | 0.4319 | 0.06029 | 0.4319 | 0.06029 |  |  | 0 | 0 |  | 315.5048 | 0.3532 | 0.03329 | 0.3532 | 0.03329 |  |  | 0 | 0 |  | 315.5048 | 1.106 | 0.4452 | 1.106 | 0.4452 |  |  | 0 | 0 |  | 315.5048 | 0.6443 | 0.1068 | 0.6443 | 0.1068 |  |  | 0 | 0 |  | 315.5048 | 0.5027 | 0.05119 | 0.5027 | 0.05119 |  |  | 0 | 0 |  | 315.5048 | 1.952 | 1.058 | 1.952 | 1.058 |  |  | 0 | 0 |  | 315.5048 | 1.106 | 0.2574 | 1.106 | 0.2574 |  |  | 0 | 0 |  | 315.5048 | 0.8304 | 0.1054 | 0.8304 | 0.1054 |  |  | 0 | 0 |  | 315.5048 | 3.702 | 2.346 | 3.702 | 2.346 |  |  | 0 | 0 |  | 315.5048 | 2.286 | 0.6496 | 2.286 | 0.6496 |  |  | 0 | 0 |  | 315.5048 | 1.747 | 0.2504 | 1.747 | 0.2504 |  |  | 0 | 0
1 |  | 282.8664 | 0.6982 | 0.2254 | 0.6982 | 0.2254 |  |  | 0 | 0 |  | 282.8664 | 0.4363 | 0.06044 | 0.4363 | 0.06044 |  |  | 0 | 0 |  | 282.8664 | 0.3555 | 0.03348 | 0.3555 | 0.03348 |  |  | 0 | 0 |  | 282.8664 | 1.139 | 0.453 | 1.139 | 0.453 |  |  | 0 | 0 |  | 282.8664 | 0.6514 | 0.1059 | 0.6514 | 0.1059 |  |  | 0 | 0 |  | 282.8664 | 0.5059 | 0.051 | 0.5059 | 0.051 |  |  | 0 | 0 |  | 282.8664 | 2.03 | 1.083 | 2.03 | 1.083 |  |  | 0 | 0 |  | 282.8664 | 1.124 | 0.2544 | 1.124 | 0.2544 |  |  | 0 | 0 |  | 282.8664 | 0.8368 | 0.1036 | 0.8368 | 0.1036 |  |  | 0 | 0 |  | 282.8664 | 3.869 | 2.437 | 3.869 | 2.437 |  |  | 0 | 0 |  | 282.8664 | 2.335 | 0.6502 | 2.335 | 0.6502 |  |  | 0 | 0 |  | 282.8664 | 1.764 | 0.2456 | 1.764 | 0.2456 |  |  | 0 | 0
0 |  | 252.4038 | 0.7167 | 0.2289 | 0.7167 | 0.2289 |  |  | 0 | 0 |  | 252.4038 | 0.4409 | 0.06051 | 0.4409 | 0.06051 |  |  | 0 | 0 |  | 252.4038 | 0.358 | 0.03372 | 0.358 | 0.03372 |  |  | 0 | 0 |  | 252.4038 | 1.175 | 0.4605 | 1.175 | 0.4605 |  |  | 0 | 0 |  | 252.4038 | 0.6588 | 0.1051 | 0.6588 | 0.1051 |  |  | 0 | 0 |  | 252.4038 | 0.5092 | 0.05081 | 0.5092 | 0.05081 |  |  | 0 | 0 |  | 252.4038 | 2.114 | 1.109 | 2.114 | 1.109 |  |  | 0 | 0 |  | 252.4038 | 1.143 | 0.2513 | 1.143 | 0.2513 |  |  | 0 | 0 |  | 252.4038 | 0.8433 | 0.1019 | 0.8433 | 0.1019 |  |  | 0 | 0 |  | 252.4038 | 4.051 | 2.531 | 4.051 | 2.531 |  |  | 0 | 0 |  | 252.4038 | 2.385 | 0.6497 | 2.385 | 0.6497 |  |  | 0 | 0 |  | 252.4038 | 1.78 | 0.2412 | 1.78 | 0.2412 |  |  | 0 | 0
1 |  | 225.3606 | 0.7442 | 0.2348 | 0.7442 | 0.2348 |  |  | 0 | 0 |  | 225.3606 | 0.4456 | 0.06051 | 0.4456 | 0.06051 |  |  | 0 | 0 |  | 225.3606 | 0.3605 | 0.03394 | 0.3605 | 0.03394 |  |  | 0 | 0 |  | 225.3606 | 1.212 | 0.4678 | 1.212 | 0.4678 |  |  | 0 | 0 |  | 225.3606 | 0.6661 | 0.1046 | 0.6661 | 0.1046 |  |  | 0 | 0 |  | 225.3606 | 0.5125 | 0.05079 | 0.5125 | 0.05079 |  |  | 0 | 0 |  | 225.3606 | 2.198 | 1.134 | 2.198 | 1.134 |  |  | 0 | 0 |  | 225.3606 | 1.161 | 0.2482 | 1.161 | 0.2482 |  |  | 0 | 0 |  | 225.3606 | 0.8497 | 0.1005 | 0.8497 | 0.1005 |  |  | 0 | 0 |  | 225.3606 | 4.24 | 2.624 | 4.24 | 2.624 |  |  | 0 | 0 |  | 225.3606 | 2.434 | 0.6491 | 2.434 | 0.6491 |  |  | 0 | 0 |  | 225.3606 | 1.796 | 0.2372 | 1.796 | 0.2372 |  |  | 0 | 0
0 |  | 198.6229 | 0.7666 | 0.2372 | 0.7666 | 0.2372 |  |  | 0 | 0 |  | 198.6229 | 0.4508 | 0.06045 | 0.4508 | 0.06045 |  |  | 0 | 0 |  | 198.6229 | 0.3634 | 0.0342 | 0.3634 | 0.0342 |  |  | 0 | 0 |  | 198.6229 | 1.254 | 0.4753 | 1.254 | 0.4753 |  |  | 0 | 0 |  | 198.6229 | 0.6742 | 0.1039 | 0.6742 | 0.1039 |  |  | 0 | 0 |  | 198.6229 | 0.5164 | 0.05086 | 0.5164 | 0.05086 |  |  | 0 | 0 |  | 198.6229 | 2.296 | 1.162 | 2.296 | 1.162 |  |  | 0 | 0 |  | 198.6229 | 1.18 | 0.245 | 1.18 | 0.245 |  |  | 0 | 0 |  | 198.6229 | 0.8568 | 0.09927 | 0.8568 | 0.09927 |  |  | 0 | 0 |  | 198.6229 | 4.464 | 2.727 | 4.464 | 2.727 |  |  | 0 | 0 |  | 198.6229 | 2.49 | 0.6473 | 2.49 | 0.6473 |  |  | 0 | 0 |  | 198.6229 | 1.814 | 0.2331 | 1.814 | 0.2331 |  |  | 0 | 0
1 |  | 177.5568 | 0.7871 | 0.2386 | 0.7871 | 0.2386 |  |  | 0 | 0 |  | 177.5568 | 0.4557 | 0.06038 | 0.4557 | 0.06038 |  |  | 0 | 0 |  | 177.5568 | 0.3659 | 0.03448 | 0.3659 | 0.03448 |  |  | 0 | 0 |  | 177.5568 | 1.292 | 0.4807 | 1.292 | 0.4807 |  |  | 0 | 0 |  | 177.5568 | 0.6815 | 0.1035 | 0.6815 | 0.1035 |  |  | 0 | 0 |  | 177.5568 | 0.5198 | 0.05101 | 0.5198 | 0.05101 |  |  | 0 | 0 |  | 177.5568 | 2.385 | 1.185 | 2.385 | 1.185 |  |  | 0 | 0 |  | 177.5568 | 1.197 | 0.2422 | 1.197 | 0.2422 |  |  | 0 | 0 |  | 177.5568 | 0.8627 | 0.09833 | 0.8627 | 0.09833 |  |  | 0 | 0 |  | 177.5568 | 4.671 | 2.817 | 4.671 | 2.817 |  |  | 0 | 0 |  | 177.5568 | 2.538 | 0.6455 | 2.538 | 0.6455 |  |  | 0 | 0 |  | 177.5568 | 1.829 | 0.2301 | 1.829 | 0.2301 |  |  | 0 | 0
0 |  | 158.3615 | 0.8082 | 0.239 | 0.8082 | 0.239 |  |  | 0 | 0 |  | 158.3615 | 0.4605 | 0.06012 | 0.4605 | 0.06012 |  |  | 0 | 0 |  | 158.3615 | 0.3687 | 0.03458 | 0.3687 | 0.03458 |  |  | 0 | 0 |  | 158.3615 | 1.333 | 0.4853 | 1.333 | 0.4853 |  |  | 0 | 0 |  | 158.3615 | 0.6889 | 0.1032 | 0.6889 | 0.1032 |  |  | 0 | 0 |  | 158.3615 | 0.5234 | 0.0512 | 0.5234 | 0.0512 |  |  | 0 | 0 |  | 158.3615 | 2.478 | 1.208 | 2.478 | 1.208 |  |  | 0 | 0 |  | 158.3615 | 1.214 | 0.2397 | 1.214 | 0.2397 |  |  | 0 | 0 |  | 158.3615 | 0.8691 | 0.09786 | 0.8691 | 0.09786 |  |  | 0 | 0 |  | 158.3615 | 4.89 | 2.905 | 4.89 | 2.905 |  |  | 0 | 0 |  | 158.3615 | 2.587 | 0.6425 | 2.587 | 0.6425 |  |  | 0 | 0 |  | 158.3615 | 1.844 | 0.2271 | 1.844 | 0.2271 |  |  | 0 | 0
1 |  | 141.1898 | 0.8293 | 0.2383 | 0.8293 | 0.2383 |  |  | 0 | 0 |  | 141.1898 | 0.4655 | 0.05969 | 0.4655 | 0.05969 |  |  | 0 | 0 |  | 141.1898 | 0.3715 | 0.03474 | 0.3715 | 0.03474 |  |  | 0 | 0 |  | 141.1898 | 1.374 | 0.4885 | 1.374 | 0.4885 |  |  | 0 | 0 |  | 141.1898 | 0.6966 | 0.103 | 0.6966 | 0.103 |  |  | 0 | 0 |  | 141.1898 | 0.527 | 0.0515 | 0.527 | 0.0515 |  |  | 0 | 0 |  | 141.1898 | 2.573 | 1.23 | 2.573 | 1.23 |  |  | 0 | 0 |  | 141.1898 | 1.231 | 0.2373 | 1.231 | 0.2373 |  |  | 0 | 0 |  | 141.1898 | 0.8754 | 0.09758 | 0.8754 | 0.09758 |  |  | 0 | 0 |  | 141.1898 | 5.117 | 2.99 | 5.117 | 2.99 |  |  | 0 | 0 |  | 141.1898 | 2.636 | 0.6399 | 2.636 | 0.6399 |  |  | 0 | 0 |  | 141.1898 | 1.859 | 0.2253 | 1.859 | 0.2253 |  |  | 0 | 0
0 |  | 125.558 | 0.851 | 0.2363 | 0.851 | 0.2363 |  |  | 0 | 0 |  | 125.558 | 0.4706 | 0.05912 | 0.4706 | 0.05912 |  |  | 0 | 0 |  | 125.558 | 0.3744 | 0.0348 | 0.3744 | 0.0348 |  |  | 0 | 0 |  | 125.558 | 1.418 | 0.4898 | 1.418 | 0.4898 |  |  | 0 | 0 |  | 125.558 | 0.7045 | 0.1027 | 0.7045 | 0.1027 |  |  | 0 | 0 |  | 125.558 | 0.5309 | 0.05185 | 0.5309 | 0.05185 |  |  | 0 | 0 |  | 125.558 | 2.674 | 1.251 | 2.674 | 1.251 |  |  | 0 | 0 |  | 125.558 | 1.248 | 0.2353 | 1.248 | 0.2353 |  |  | 0 | 0 |  | 125.558 | 0.882 | 0.09747 | 0.882 | 0.09747 |  |  | 0 | 0 |  | 125.558 | 5.359 | 3.074 | 5.359 | 3.074 |  |  | 0 | 0 |  | 125.558 | 2.686 | 0.6368 | 2.686 | 0.6368 |  |  | 0 | 0 |  | 125.558 | 1.873 | 0.2237 | 1.873 | 0.2237 |  |  | 0 | 0
1 |  | 111.6071 | 0.8725 | 0.2335 | 0.8725 | 0.2335 |  |  | 0 | 0 |  | 111.6071 | 0.4756 | 0.05832 | 0.4756 | 0.05832 |  |  | 0 | 0 |  | 111.6071 | 0.3774 | 0.03478 | 0.3774 | 0.03478 |  |  | 0 | 0 |  | 111.6071 | 1.462 | 0.4897 | 1.462 | 0.4897 |  |  | 0 | 0 |  | 111.6071 | 0.7126 | 0.1024 | 0.7126 | 0.1024 |  |  | 0 | 0 |  | 111.6071 | 0.5349 | 0.05212 | 0.5349 | 0.05212 |  |  | 0 | 0 |  | 111.6071 | 2.778 | 1.271 | 2.778 | 1.271 |  |  | 0 | 0 |  | 111.6071 | 1.265 | 0.2336 | 1.265 | 0.2336 |  |  | 0 | 0 |  | 111.6071 | 0.8887 | 0.09777 | 0.8887 | 0.09777 |  |  | 0 | 0 |  | 111.6071 | 5.607 | 3.154 | 5.607 | 3.154 |  |  | 0 | 0 |  | 111.6071 | 2.735 | 0.6328 | 2.735 | 0.6328 |  |  | 0 | 0 |  | 111.6071 | 1.888 | 0.2224 | 1.888 | 0.2224 |  |  | 0 | 0
0 |  | 100.4464 | 0.8911 | 0.2297 | 0.8911 | 0.2297 |  |  | 0 | 0 |  | 100.4464 | 0.4801 | 0.05754 | 0.4801 | 0.05754 |  |  | 0 | 0 |  | 100.4464 | 0.3801 | 0.03469 | 0.3801 | 0.03469 |  |  | 0 | 0 |  | 100.4464 | 1.502 | 0.4872 | 1.502 | 0.4872 |  |  | 0 | 0 |  | 100.4464 | 0.72 | 0.1021 | 0.72 | 0.1021 |  |  | 0 | 0 |  | 100.4464 | 0.5386 | 0.0524 | 0.5386 | 0.0524 |  |  | 0 | 0 |  | 100.4464 | 2.873 | 1.287 | 2.873 | 1.287 |  |  | 0 | 0 |  | 100.4464 | 1.28 | 0.2322 | 1.28 | 0.2322 |  |  | 0 | 0 |  | 100.4464 | 0.8949 | 0.09803 | 0.8949 | 0.09803 |  |  | 0 | 0 |  | 100.4464 | 5.837 | 3.223 | 5.837 | 3.223 |  |  | 0 | 0 |  | 100.4464 | 2.779 | 0.63 | 2.779 | 0.63 |  |  | 0 | 0 |  | 100.4464 | 1.902 | 0.2218 | 1.902 | 0.2218 |  |  | 0 | 0
1 |  | 89.00317 | 0.912 | 0.2245 | 0.912 | 0.2245 |  |  | 0 | 0 |  | 89.00317 | 0.4852 | 0.05633 | 0.4852 | 0.05633 |  |  | 0 | 0 |  | 89.00317 | 0.3833 | 0.03447 | 0.3833 | 0.03447 |  |  | 0 | 0 |  | 89.00317 | 1.547 | 0.4829 | 1.547 | 0.4829 |  |  | 0 | 0 |  | 89.00317 | 0.7287 | 0.1015 | 0.7287 | 0.1015 |  |  | 0 | 0 |  | 89.00317 | 0.543 | 0.05262 | 0.543 | 0.05262 |  |  | 0 | 0 |  | 89.00317 | 2.986 | 1.304 | 2.986 | 1.304 |  |  | 0 | 0 |  | 89.00317 | 1.298 | 0.2311 | 1.298 | 0.2311 |  |  | 0 | 0 |  | 89.00317 | 0.9021 | 0.09854 | 0.9021 | 0.09854 |  |  | 0 | 0 |  | 89.00317 | 6.105 | 3.297 | 6.105 | 3.297 |  |  | 0 | 0 |  | 89.00317 | 2.827 | 0.6261 | 2.827 | 0.6261 |  |  | 0 | 0 |  | 89.00317 | 1.918 | 0.2213 | 1.918 | 0.2213 |  |  | 0 | 0
0 |  | 79.00281 | 0.9315 | 0.2185 | 0.9315 | 0.2185 |  |  | 0 | 0 |  | 79.00281 | 0.4901 | 0.05499 | 0.4901 | 0.05499 |  |  | 0 | 0 |  | 79.00281 | 0.3864 | 0.034 | 0.3864 | 0.034 |  |  | 0 | 0 |  | 79.00281 | 1.592 | 0.4763 | 1.592 | 0.4763 |  |  | 0 | 0 |  | 79.00281 | 0.7374 | 0.1008 | 0.7374 | 0.1008 |  |  | 0 | 0 |  | 79.00281 | 0.5475 | 0.05276 | 0.5475 | 0.05276 |  |  | 0 | 0 |  | 79.00281 | 3.099 | 1.316 | 3.099 | 1.316 |  |  | 0 | 0 |  | 79.00281 | 1.315 | 0.2303 | 1.315 | 0.2303 |  |  | 0 | 0 |  | 79.00281 | 0.9094 | 0.09925 | 0.9094 | 0.09925 |  |  | 0 | 0 |  | 79.00281 | 6.376 | 3.367 | 6.376 | 3.367 |  |  | 0 | 0 |  | 79.00281 | 2.876 | 0.6216 | 2.876 | 0.6216 |  |  | 0 | 0 |  | 79.00281 | 1.933 | 0.2227 | 1.933 | 0.2227 |  |  | 0 | 0
1 |  | 71.02273 | 0.9483 | 0.2127 | 0.9483 | 0.2127 |  |  | 0 | 0 |  | 71.02273 | 0.4944 | 0.05353 | 0.4944 | 0.05353 |  |  | 0 | 0 |  | 71.02273 | 0.3892 | 0.03361 | 0.3892 | 0.03361 |  |  | 0 | 0 |  | 71.02273 | 1.631 | 0.4681 | 1.631 | 0.4681 |  |  | 0 | 0 |  | 71.02273 | 0.7453 | 0.09984 | 0.7453 | 0.09984 |  |  | 0 | 0 |  | 71.02273 | 0.5515 | 0.05277 | 0.5515 | 0.05277 |  |  | 0 | 0 |  | 71.02273 | 3.203 | 1.325 | 3.203 | 1.325 |  |  | 0 | 0 |  | 71.02273 | 1.331 | 0.2295 | 1.331 | 0.2295 |  |  | 0 | 0 |  | 71.02273 | 0.9161 | 0.09976 | 0.9161 | 0.09976 |  |  | 0 | 0 |  | 71.02273 | 6.622 | 3.426 | 6.622 | 3.426 |  |  | 0 | 0 |  | 71.02273 | 2.918 | 0.6174 | 2.918 | 0.6174 |  |  | 0 | 0 |  | 71.02273 | 1.947 | 0.2234 | 1.947 | 0.2234 |  |  | 0 | 0
0 |  | 63.3446 | 0.9653 | 0.2057 | 0.9653 | 0.2057 |  |  | 0 | 0 |  | 63.3446 | 0.4989 | 0.05201 | 0.4989 | 0.05201 |  |  | 0 | 0 |  | 63.3446 | 0.3921 | 0.03292 | 0.3921 | 0.03292 |  |  | 0 | 0 |  | 63.3446 | 1.672 | 0.4578 | 1.672 | 0.4578 |  |  | 0 | 0 |  | 63.3446 | 0.7538 | 0.09836 | 0.7538 | 0.09836 |  |  | 0 | 0 |  | 63.3446 | 0.5559 | 0.0527 | 0.5559 | 0.0527 |  |  | 0 | 0 |  | 63.3446 | 3.316 | 1.33 | 3.316 | 1.33 |  |  | 0 | 0 |  | 63.3446 | 1.348 | 0.2288 | 1.348 | 0.2288 |  |  | 0 | 0 |  | 63.3446 | 0.9236 | 0.1006 | 0.9236 | 0.1006 |  |  | 0 | 0 |  | 63.3446 | 6.842 | 3.462 | 6.842 | 3.462 |  |  | 0 | 0 |  | 63.3446 | 2.961 | 0.6152 | 2.961 | 0.6152 |  |  | 0 | 0 |  | 63.3446 | 1.963 | 0.2251 | 1.963 | 0.2251 |  |  | 0 | 0
1 |  | 54.50582 | 0.9859 | 0.196 | 0.9859 | 0.196 |  |  | 0 | 0 |  | 54.50582 | 0.5042 | 0.04952 | 0.5042 | 0.04952 |  |  | 0 | 0 |  | 54.50582 | 0.3957 | 0.03194 | 0.3957 | 0.03194 |  |  | 0 | 0 |  | 54.50582 | 1.724 | 0.4404 | 1.724 | 0.4404 |  |  | 0 | 0 |  | 54.50582 | 0.765 | 0.09604 | 0.765 | 0.09604 |  |  | 0 | 0 |  | 54.50582 | 0.5618 | 0.05227 | 0.5618 | 0.05227 |  |  | 0 | 0 |  | 54.50582 | 3.468 | 1.332 | 3.468 | 1.332 |  |  | 0 | 0 |  | 54.50582 | 1.371 | 0.2275 | 1.371 | 0.2275 |  |  | 0 | 0 |  | 54.50582 | 0.9338 | 0.1012 | 0.9338 | 0.1012 |  |  | 0 | 0 |  | 54.50582 | 7.202 | 3.535 | 7.202 | 3.535 |  |  | 0 | 0 |  | 54.50582 | 3.021 | 0.6109 | 3.021 | 0.6109 |  |  | 0 | 0 |  | 54.50582 | 1.983 | 0.2276 | 1.983 | 0.2276 |  |  | 0 | 0
0 |  | 49.86702 | 0.9983 | 0.1906 | 0.9983 | 0.1906 |  |  | 0 | 0 |  | 49.86702 | 0.5075 | 0.04823 | 0.5075 | 0.04823 |  |  | 0 | 0 |  | 49.86702 | 0.398 | 0.03111 | 0.398 | 0.03111 |  |  | 0 | 0 |  | 49.86702 | 1.753 | 0.4296 | 1.753 | 0.4296 |  |  | 0 | 0 |  | 49.86702 | 0.7714 | 0.09417 | 0.7714 | 0.09417 |  |  | 0 | 0 |  | 49.86702 | 0.5654 | 0.05188 | 0.5654 | 0.05188 |  |  | 0 | 0 |  | 49.86702 | 3.56 | 1.328 | 3.56 | 1.328 |  |  | 0 | 0 |  | 49.86702 | 1.385 | 0.227 | 1.385 | 0.227 |  |  | 0 | 0 |  | 49.86702 | 0.9401 | 0.1013 | 0.9401 | 0.1013 |  |  | 0 | 0 |  | 49.86702 | 7.422 | 3.576 | 7.422 | 3.576 |  |  | 0 | 0 |  | 49.86702 | 3.057 | 0.6086 | 3.057 | 0.6086 |  |  | 0 | 0 |  | 49.86702 | 1.995 | 0.229 | 1.995 | 0.229 |  |  | 0 | 0
1 |  | 45.95588 | 1.008 | 0.1852 | 1.008 | 0.1852 |  |  | 0 | 0 |  | 45.95588 | 0.5103 | 0.04673 | 0.5103 | 0.04673 |  |  | 0 | 0 |  | 45.95588 | 0.4002 | 0.03028 | 0.4002 | 0.03028 |  |  | 0 | 0 |  | 45.95588 | 1.779 | 0.4191 | 1.779 | 0.4191 |  |  | 0 | 0 |  | 45.95588 | 0.7773 | 0.09237 | 0.7773 | 0.09237 |  |  | 0 | 0 |  | 45.95588 | 0.5686 | 0.05144 | 0.5686 | 0.05144 |  |  | 0 | 0 |  | 45.95588 | 3.643 | 1.323 | 3.643 | 1.323 |  |  | 0 | 0 |  | 45.95588 | 1.398 | 0.2258 | 1.398 | 0.2258 |  |  | 0 | 0 |  | 45.95588 | 0.9459 | 0.1018 | 0.9459 | 0.1018 |  |  | 0 | 0 |  | 45.95588 | 7.623 | 3.61 | 7.623 | 3.61 |  |  | 0 | 0 |  | 45.95588 | 3.089 | 0.6069 | 3.089 | 0.6069 |  |  | 0 | 0 |  | 45.95588 | 2.007 | 0.2312 | 2.007 | 0.2312 |  |  | 0 | 0
0 |  | 39.72458 | 1.025 | 0.1759 | 1.025 | 0.1759 |  |  | 0 | 0 |  | 39.72458 | 0.5146 | 0.044 | 0.5146 | 0.044 |  |  | 0 | 0 |  | 39.72458 | 0.4031 | 0.0291 | 0.4031 | 0.0291 |  |  | 0 | 0 |  | 39.72458 | 1.822 | 0.3968 | 1.822 | 0.3968 |  |  | 0 | 0 |  | 39.72458 | 0.7874 | 0.08841 | 0.7874 | 0.08841 |  |  | 0 | 0 |  | 39.72458 | 0.5742 | 0.05004 | 0.5742 | 0.05004 |  |  | 0 | 0 |  | 39.72458 | 3.791 | 1.307 | 3.791 | 1.307 |  |  | 0 | 0 |  | 39.72458 | 1.421 | 0.224 | 1.421 | 0.224 |  |  | 0 | 0 |  | 39.72458 | 0.9564 | 0.102 | 0.9564 | 0.102 |  |  | 0 | 0 |  | 39.72458 | 7.984 | 3.669 | 7.984 | 3.669 |  |  | 0 | 0 |  | 39.72458 | 3.145 | 0.6046 | 3.145 | 0.6046 |  |  | 0 | 0 |  | 39.72458 | 2.029 | 0.2342 | 2.029 | 0.2342 |  |  | 0 | 0
1 |  | 35.51136 | 1.037 | 0.1688 | 1.037 | 0.1688 |  |  | 0 | 0 |  | 35.51136 | 0.5178 | 0.04177 | 0.5178 | 0.04177 |  |  | 0 | 0 |  | 35.51136 | 0.4055 | 0.02768 | 0.4055 | 0.02768 |  |  | 0 | 0 |  | 35.51136 | 1.853 | 0.3783 | 1.853 | 0.3783 |  |  | 0 | 0 |  | 35.51136 | 0.7948 | 0.08513 | 0.7948 | 0.08513 |  |  | 0 | 0 |  | 35.51136 | 0.5786 | 0.04914 | 0.5786 | 0.04914 |  |  | 0 | 0 |  | 35.51136 | 3.907 | 1.284 | 3.907 | 1.284 |  |  | 0 | 0 |  | 35.51136 | 1.439 | 0.2217 | 1.439 | 0.2217 |  |  | 0 | 0 |  | 35.51136 | 0.9645 | 0.1016 | 0.9645 | 0.1016 |  |  | 0 | 0 |  | 35.51136 | 8.274 | 3.699 | 8.274 | 3.699 |  |  | 0 | 0 |  | 35.51136 | 3.189 | 0.6025 | 3.189 | 0.6025 |  |  | 0 | 0 |  | 35.51136 | 2.046 | 0.2363 | 2.046 | 0.2363 |  |  | 0 | 0
0 |  | 31.6723 | 1.049 | 0.1626 | 1.049 | 0.1626 |  |  | 0 | 0 |  | 31.6723 | 0.5207 | 0.04016 | 0.5207 | 0.04016 |  |  | 0 | 0 |  | 31.6723 | 0.4078 | 0.02713 | 0.4078 | 0.02713 |  |  | 0 | 0 |  | 31.6723 | 1.881 | 0.3591 | 1.881 | 0.3591 |  |  | 0 | 0 |  | 31.6723 | 0.8026 | 0.08133 | 0.8026 | 0.08133 |  |  | 0 | 0 |  | 31.6723 | 0.5824 | 0.04785 | 0.5824 | 0.04785 |  |  | 0 | 0 |  | 31.6723 | 4.028 | 1.259 | 4.028 | 1.259 |  |  | 0 | 0 |  | 31.6723 | 1.458 | 0.2184 | 1.458 | 0.2184 |  |  | 0 | 0 |  | 31.6723 | 0.9734 | 0.1011 | 0.9734 | 0.1011 |  |  | 0 | 0 |  | 31.6723 | 8.572 | 3.729 | 8.572 | 3.729 |  |  | 0 | 0 |  | 31.6723 | 3.233 | 0.6003 | 3.233 | 0.6003 |  |  | 0 | 0 |  | 31.6723 | 2.065 | 0.2389 | 2.065 | 0.2389 |  |  | 0 | 0
1 |  | 28.58232 | 1.059 | 0.1547 | 1.059 | 0.1547 |  |  | 0 | 0 |  | 28.58232 | 0.5234 | 0.03732 | 0.5234 | 0.03732 |  |  | 0 | 0 |  | 28.58232 | 0.4095 | 0.02511 | 0.4095 | 0.02511 |  |  | 0 | 0 |  | 28.58232 | 1.908 | 0.3418 | 1.908 | 0.3418 |  |  | 0 | 0 |  | 28.58232 | 0.8077 | 0.07809 | 0.8077 | 0.07809 |  |  | 0 | 0 |  | 28.58232 | 0.5866 | 0.04627 | 0.5866 | 0.04627 |  |  | 0 | 0 |  | 28.58232 | 4.122 | 1.231 | 4.122 | 1.231 |  |  | 0 | 0 |  | 28.58232 | 1.475 | 0.2156 | 1.475 | 0.2156 |  |  | 0 | 0 |  | 28.58232 | 0.9806 | 0.1004 | 0.9806 | 0.1004 |  |  | 0 | 0 |  | 28.58232 | 8.838 | 3.761 | 8.838 | 3.761 |  |  | 0 | 0 |  | 28.58232 | 3.274 | 0.5997 | 3.274 | 0.5997 |  |  | 0 | 0 |  | 28.58232 | 2.08 | 0.2407 | 2.08 | 0.2407 |  |  | 0 | 0
0 |  | 24.93351 | 1.071 | 0.1499 | 1.071 | 0.1499 |  |  | 0 | 0 |  | 24.93351 | 0.5261 | 0.03523 | 0.5261 | 0.03523 |  |  | 0 | 0 |  | 24.93351 | 0.4116 | 0.02355 | 0.4116 | 0.02355 |  |  | 0 | 0 |  | 24.93351 | 1.935 | 0.3197 | 1.935 | 0.3197 |  |  | 0 | 0 |  | 24.93351 | 0.8152 | 0.07281 | 0.8152 | 0.07281 |  |  | 0 | 0 |  | 24.93351 | 0.5911 | 0.04432 | 0.5911 | 0.04432 |  |  | 0 | 0 |  | 24.93351 | 4.258 | 1.184 | 4.258 | 1.184 |  |  | 0 | 0 |  | 24.93351 | 1.497 | 0.2098 | 1.497 | 0.2098 |  |  | 0 | 0 |  | 24.93351 | 0.9906 | 0.09897 | 0.9906 | 0.09897 |  |  | 0 | 0 |  | 24.93351 | 9.205 | 3.789 | 9.205 | 3.789 |  |  | 0 | 0 |  | 24.93351 | 3.329 | 0.5972 | 3.329 | 0.5972 |  |  | 0 | 0 |  | 24.93351 | 2.103 | 0.243 | 2.103 | 0.243 |  |  | 0 | 0
1 |  | 22.11085 | 1.08 | 0.1365 | 1.08 | 0.1365 |  |  | 0 | 0 |  | 22.11085 | 0.5298 | 0.03465 | 0.5298 | 0.03465 |  |  | 0 | 0 |  | 22.11085 | 0.4133 | 0.02353 | 0.4133 | 0.02353 |  |  | 0 | 0 |  | 22.11085 | 1.965 | 0.3014 | 1.965 | 0.3014 |  |  | 0 | 0 |  | 22.11085 | 0.8208 | 0.06931 | 0.8208 | 0.06931 |  |  | 0 | 0 |  | 22.11085 | 0.5944 | 0.04169 | 0.5944 | 0.04169 |  |  | 0 | 0 |  | 22.11085 | 4.341 | 1.136 | 4.341 | 1.136 |  |  | 0 | 0 |  | 22.11085 | 1.516 | 0.2059 | 1.516 | 0.2059 |  |  | 0 | 0 |  | 22.11085 | 0.9996 | 0.09756 | 0.9996 | 0.09756 |  |  | 0 | 0 |  | 22.11085 | 9.552 | 3.79 | 9.552 | 3.79 |  |  | 0 | 0 |  | 22.11085 | 3.375 | 0.5921 | 3.375 | 0.5921 |  |  | 0 | 0 |  | 22.11085 | 2.123 | 0.2452 | 2.123 | 0.2452 |  |  | 0 | 0
0 |  | 19.86229 | 1.086 | 0.1324 | 1.086 | 0.1324 |  |  | 0 | 0 |  | 19.86229 | 0.5323 | 0.03283 | 0.5323 | 0.03283 |  |  | 0 | 0 |  | 19.86229 | 0.415 | 0.02277 | 0.415 | 0.02277 |  |  | 0 | 0 |  | 19.86229 | 1.986 | 0.2798 | 1.986 | 0.2798 |  |  | 0 | 0 |  | 19.86229 | 0.8234 | 0.06525 | 0.8234 | 0.06525 |  |  | 0 | 0 |  | 19.86229 | 0.5979 | 0.03967 | 0.5979 | 0.03967 |  |  | 0 | 0 |  | 19.86229 | 4.417 | 1.093 | 4.417 | 1.093 |  |  | 0 | 0 |  | 19.86229 | 1.533 | 0.1988 | 1.533 | 0.1988 |  |  | 0 | 0 |  | 19.86229 | 1.007 | 0.09736 | 1.007 | 0.09736 |  |  | 0 | 0 |  | 19.86229 | 9.88 | 3.819 | 9.88 | 3.819 |  |  | 0 | 0 |  | 19.86229 | 3.42 | 0.5913 | 3.42 | 0.5913 |  |  | 0 | 0 |  | 19.86229 | 2.142 | 0.2448 | 2.142 | 0.2448 |  |  | 0 | 0
1 |  | 17.75568 | 1.098 | 0.1354 | 1.098 | 0.1354 |  |  | 0 | 0 |  | 17.75568 | 0.5329 | 0.02793 | 0.5329 | 0.02793 |  |  | 0 | 0 |  | 17.75568 | 0.4173 | 0.019 | 0.4173 | 0.019 |  |  | 0 | 0 |  | 17.75568 | 1.981 | 0.2658 | 1.981 | 0.2658 |  |  | 0 | 0 |  | 17.75568 | 0.831 | 0.0601 | 0.831 | 0.0601 |  |  | 0 | 0 |  | 17.75568 | 0.6007 | 0.03971 | 0.6007 | 0.03971 |  |  | 0 | 0 |  | 17.75568 | 4.567 | 1.04 | 4.567 | 1.04 |  |  | 0 | 0 |  | 17.75568 | 1.547 | 0.1894 | 1.547 | 0.1894 |  |  | 0 | 0 |  | 17.75568 | 1.014 | 0.09313 | 1.014 | 0.09313 |  |  | 0 | 0 |  | 17.75568 | 10.09 | 3.767 | 10.09 | 3.767 |  |  | 0 | 0 |  | 17.75568 | 3.472 | 0.5891 | 3.472 | 0.5891 |  |  | 0 | 0 |  | 17.75568 | 2.164 | 0.2472 | 2.164 | 0.2472 |  |  | 0 | 0
0 |  | 15.83615 | 1.102 | 0.1276 | 1.102 | 0.1276 |  |  | 0 | 0 |  | 15.83615 | 0.5362 | 0.02795 | 0.5362 | 0.02795 |  |  | 0 | 0 |  | 15.83615 | 0.4179 | 0.01985 | 0.4179 | 0.01985 |  |  | 0 | 0 |  | 15.83615 | 2.009 | 0.2393 | 2.009 | 0.2393 |  |  | 0 | 0 |  | 15.83615 | 0.8337 | 0.05895 | 0.8337 | 0.05895 |  |  | 0 | 0 |  | 15.83615 | 0.6031 | 0.03667 | 0.6031 | 0.03667 |  |  | 0 | 0 |  | 15.83615 | 4.635 | 0.9992 | 4.635 | 0.9992 |  |  | 0 | 0 |  | 15.83615 | 1.563 | 0.1828 | 1.563 | 0.1828 |  |  | 0 | 0 |  | 15.83615 | 1.023 | 0.09204 | 1.023 | 0.09204 |  |  | 0 | 0 |  | 15.83615 | 10.49 | 3.777 | 10.49 | 3.777 |  |  | 0 | 0 |  | 15.83615 | 3.517 | 0.582 | 3.517 | 0.582 |  |  | 0 | 0 |  | 15.83615 | 2.183 | 0.2462 | 2.183 | 0.2462 |  |  | 0 | 0
1 |  | 14.20455 | 1.115 | 0.1171 | 1.115 | 0.1171 |  |  | 0 | 0 |  | 14.20455 | 0.5363 | 0.02389 | 0.5363 | 0.02389 |  |  | 0 | 0 |  | 14.20455 | 0.4199 | 0.01742 | 0.4199 | 0.01742 |  |  | 0 | 0 |  | 14.20455 | 2.021 | 0.241 | 2.021 | 0.241 |  |  | 0 | 0 |  | 14.20455 | 0.838 | 0.05265 | 0.838 | 0.05265 |  |  | 0 | 0 |  | 14.20455 | 0.6066 | 0.03563 | 0.6066 | 0.03563 |  |  | 0 | 0 |  | 14.20455 | 4.709 | 0.9117 | 4.709 | 0.9117 |  |  | 0 | 0 |  | 14.20455 | 1.575 | 0.1753 | 1.575 | 0.1753 |  |  | 0 | 0 |  | 14.20455 | 1.028 | 0.08885 | 1.028 | 0.08885 |  |  | 0 | 0 |  | 14.20455 | 10.78 | 3.734 | 10.78 | 3.734 |  |  | 0 | 0 |  | 14.20455 | 3.564 | 0.578 | 3.564 | 0.578 |  |  | 0 | 0 |  | 14.20455 | 2.203 | 0.2454 | 2.203 | 0.2454 |  |  | 0 | 0
0 |  | 12.40079 | 1.121 | 0.1171 | 1.121 | 0.1171 |  |  | 0 | 0 |  | 12.40079 | 0.539 | 0.02553 | 0.539 | 0.02553 |  |  | 0 | 0 |  | 12.40079 | 0.4194 | 0.01767 | 0.4194 | 0.01767 |  |  | 0 | 0 |  | 12.40079 | 2.04 | 0.2212 | 2.04 | 0.2212 |  |  | 0 | 0 |  | 12.40079 | 0.8405 | 0.04949 | 0.8405 | 0.04949 |  |  | 0 | 0 |  | 12.40079 | 0.6086 | 0.03179 | 0.6086 | 0.03179 |  |  | 0 | 0 |  | 12.40079 | 4.788 | 0.8829 | 4.788 | 0.8829 |  |  | 0 | 0 |  | 12.40079 | 1.594 | 0.1633 | 1.594 | 0.1633 |  |  | 0 | 0 |  | 12.40079 | 1.037 | 0.08677 | 1.037 | 0.08677 |  |  | 0 | 0 |  | 12.40079 | 11.18 | 3.697 | 11.18 | 3.697 |  |  | 0 | 0 |  | 12.40079 | 3.622 | 0.5625 | 3.622 | 0.5625 |  |  | 0 | 0 |  | 12.40079 | 2.226 | 0.2439 | 2.226 | 0.2439 |  |  | 0 | 0
1 |  | 11.26803 | 1.134 | 0.1075 | 1.134 | 0.1075 |  |  | 0 | 0 |  | 11.26803 | 0.5388 | 0.02189 | 0.5388 | 0.02189 |  |  | 0 | 0 |  | 11.26803 | 0.421 | 0.0156 | 0.421 | 0.0156 |  |  | 0 | 0 |  | 11.26803 | 2.056 | 0.212 | 2.056 | 0.212 |  |  | 0 | 0 |  | 11.26803 | 0.8428 | 0.04416 | 0.8428 | 0.04416 |  |  | 0 | 0 |  | 11.26803 | 0.6109 | 0.03117 | 0.6109 | 0.03117 |  |  | 0 | 0 |  | 11.26803 | 4.844 | 0.7712 | 4.844 | 0.7712 |  |  | 0 | 0 |  | 11.26803 | 1.605 | 0.1595 | 1.605 | 0.1595 |  |  | 0 | 0 |  | 11.26803 | 1.041 | 0.08443 | 1.041 | 0.08443 |  |  | 0 | 0 |  | 11.26803 | 11.35 | 3.722 | 11.35 | 3.722 |  |  | 0 | 0 |  | 11.26803 | 3.661 | 0.5576 | 3.661 | 0.5576 |  |  | 0 | 0 |  | 11.26803 | 2.242 | 0.242 | 2.242 | 0.242 |  |  | 0 | 0
0 |  | 9.93114 | 1.136 | 0.1065 | 1.136 | 0.1065 |  |  | 0 | 0 |  | 9.93114 | 0.5414 | 0.02196 | 0.5414 | 0.02196 |  |  | 0 | 0 |  | 9.93114 | 0.4211 | 0.0151 | 0.4211 | 0.0151 |  |  | 0 | 0 |  | 9.93114 | 2.066 | 0.1974 | 2.066 | 0.1974 |  |  | 0 | 0 |  | 9.93114 | 0.8453 | 0.04196 | 0.8453 | 0.04196 |  |  | 0 | 0 |  | 9.93114 | 0.6132 | 0.02909 | 0.6132 | 0.02909 |  |  | 0 | 0 |  | 9.93114 | 4.879 | 0.7429 | 4.879 | 0.7429 |  |  | 0 | 0 |  | 9.93114 | 1.616 | 0.1477 | 1.616 | 0.1477 |  |  | 0 | 0 |  | 9.93114 | 1.049 | 0.08219 | 1.049 | 0.08219 |  |  | 0 | 0 |  | 9.93114 | 11.8 | 3.607 | 11.8 | 3.607 |  |  | 0 | 0 |  | 9.93114 | 3.716 | 0.5397 | 3.716 | 0.5397 |  |  | 0 | 0 |  | 9.93114 | 2.264 | 0.2392 | 2.264 | 0.2392 |  |  | 0 | 0
1 |  | 9.014423 | 1.142 | 0.09891 | 1.142 | 0.09891 |  |  | 0 | 0 |  | 9.014423 | 0.5406 | 0.02107 | 0.5406 | 0.02107 |  |  | 0 | 0 |  | 9.014423 | 0.4224 | 0.0137 | 0.4224 | 0.0137 |  |  | 0 | 0 |  | 9.014423 | 2.069 | 0.1739 | 2.069 | 0.1739 |  |  | 0 | 0 |  | 9.014423 | 0.8461 | 0.03884 | 0.8461 | 0.03884 |  |  | 0 | 0 |  | 9.014423 | 0.6155 | 0.02603 | 0.6155 | 0.02603 |  |  | 0 | 0 |  | 9.014423 | 4.885 | 0.6979 | 4.885 | 0.6979 |  |  | 0 | 0 |  | 9.014423 | 1.629 | 0.1411 | 1.629 | 0.1411 |  |  | 0 | 0 |  | 9.014423 | 1.053 | 0.08059 | 1.053 | 0.08059 |  |  | 0 | 0 |  | 9.014423 | 12.04 | 3.62 | 12.04 | 3.62 |  |  | 0 | 0 |  | 9.014423 | 3.757 | 0.5269 | 3.757 | 0.5269 |  |  | 0 | 0 |  | 9.014423 | 2.282 | 0.2364 | 2.282 | 0.2364 |  |  | 0 | 0
0 |  | 7.944915 | 1.144 | 0.09781 | 1.144 | 0.09781 |  |  | 0 | 0 |  | 7.944915 | 0.5426 | 0.01987 | 0.5426 | 0.01987 |  |  | 0 | 0 |  | 7.944915 | 0.4228 | 0.0136 | 0.4228 | 0.0136 |  |  | 0 | 0 |  | 7.944915 | 2.081 | 0.1653 | 2.081 | 0.1653 |  |  | 0 | 0 |  | 7.944915 | 0.8487 | 0.03571 | 0.8487 | 0.03571 |  |  | 0 | 0 |  | 7.944915 | 0.6172 | 0.02437 | 0.6172 | 0.02437 |  |  | 0 | 0 |  | 7.944915 | 4.953 | 0.6622 | 4.953 | 0.6622 |  |  | 0 | 0 |  | 7.944915 | 1.638 | 0.1321 | 1.638 | 0.1321 |  |  | 0 | 0 |  | 7.944915 | 1.061 | 0.07865 | 1.061 | 0.07865 |  |  | 0 | 0 |  | 7.944915 | 12.33 | 3.584 | 12.33 | 3.584 |  |  | 0 | 0 |  | 7.944915 | 3.804 | 0.5081 | 3.804 | 0.5081 |  |  | 0 | 0 |  | 7.944915 | 2.303 | 0.2314 | 2.303 | 0.2314 |  |  | 0 | 0
1 |  | 7.102273 | 1.153 | 0.09323 | 1.153 | 0.09323 |  |  | 0 | 0 |  | 7.102273 | 0.5444 | 0.01833 | 0.5444 | 0.01833 |  |  | 0 | 0 |  | 7.102273 | 0.4232 | 0.01246 | 0.4232 | 0.01246 |  |  | 0 | 0 |  | 7.102273 | 2.087 | 0.1612 | 2.087 | 0.1612 |  |  | 0 | 0 |  | 7.102273 | 0.8496 | 0.03416 | 0.8496 | 0.03416 |  |  | 0 | 0 |  | 7.102273 | 0.6193 | 0.02236 | 0.6193 | 0.02236 |  |  | 0 | 0 |  | 7.102273 | 4.974 | 0.6341 | 4.974 | 0.6341 |  |  | 0 | 0 |  | 7.102273 | 1.646 | 0.1219 | 1.646 | 0.1219 |  |  | 0 | 0 |  | 7.102273 | 1.067 | 0.07629 | 1.067 | 0.07629 |  |  | 0 | 0 |  | 7.102273 | 12.68 | 3.409 | 12.68 | 3.409 |  |  | 0 | 0 |  | 7.102273 | 3.851 | 0.4859 | 3.851 | 0.4859 |  |  | 0 | 0 |  | 7.102273 | 2.321 | 0.2275 | 2.321 | 0.2275 |  |  | 0 | 0
0 |  | 6.317385 | 1.157 | 0.08668 | 1.157 | 0.08668 |  |  | 0 | 0 |  | 6.317385 | 0.5448 | 0.0181 | 0.5448 | 0.0181 |  |  | 0 | 0 |  | 6.317385 | 0.4239 | 0.01204 | 0.4239 | 0.01204 |  |  | 0 | 0 |  | 6.317385 | 2.142 | 0.1492 | 2.142 | 0.1492 |  |  | 0 | 0 |  | 6.317385 | 0.8526 | 0.03128 | 0.8526 | 0.03128 |  |  | 0 | 0 |  | 6.317385 | 0.6204 | 0.02118 | 0.6204 | 0.02118 |  |  | 0 | 0 |  | 6.317385 | 5.02 | 0.5488 | 5.02 | 0.5488 |  |  | 0 | 0 |  | 6.317385 | 1.653 | 0.1129 | 1.653 | 0.1129 |  |  | 0 | 0 |  | 6.317385 | 1.07 | 0.07417 | 1.07 | 0.07417 |  |  | 0 | 0 |  | 6.317385 | 12.93 | 3.282 | 12.93 | 3.282 |  |  | 0 | 0 |  | 6.317385 | 3.889 | 0.4658 | 3.889 | 0.4658 |  |  | 0 | 0 |  | 6.317385 | 2.339 | 0.2238 | 2.339 | 0.2238 |  |  | 0 | 0
1 |  | 5.634015 | 1.166 | 0.08782 | 1.166 | 0.08782 |  |  | 0 | 0 |  | 5.634015 | 0.545 | 0.01658 | 0.545 | 0.01658 |  |  | 0 | 0 |  | 5.634015 | 0.4256 | 0.01143 | 0.4256 | 0.01143 |  |  | 0 | 0 |  | 5.634015 | 2.102 | 0.1361 | 2.102 | 0.1361 |  |  | 0 | 0 |  | 5.634015 | 0.8548 | 0.02913 | 0.8548 | 0.02913 |  |  | 0 | 0 |  | 5.634015 | 0.6221 | 0.01966 | 0.6221 | 0.01966 |  |  | 0 | 0 |  | 5.634015 | 5.072 | 0.4972 | 5.072 | 0.4972 |  |  | 0 | 0 |  | 5.634015 | 1.66 | 0.1048 | 1.66 | 0.1048 |  |  | 0 | 0 |  | 5.634015 | 1.078 | 0.07131 | 1.078 | 0.07131 |  |  | 0 | 0 |  | 5.634015 | 13.24 | 3.194 | 13.24 | 3.194 |  |  | 0 | 0 |  | 5.634015 | 3.931 | 0.4446 | 3.931 | 0.4446 |  |  | 0 | 0 |  | 5.634015 | 2.356 | 0.219 | 2.356 | 0.219 |  |  | 0 | 0
0 |  | 5.008013 | 1.17 | 0.08506 | 1.17 | 0.08506 |  |  | 0 | 0 |  | 5.008013 | 0.5472 | 0.01639 | 0.5472 | 0.01639 |  |  | 0 | 0 |  | 5.008013 | 0.4267 | 0.0101 | 0.4267 | 0.0101 |  |  | 0 | 0 |  | 5.008013 | 2.106 | 0.1359 | 2.106 | 0.1359 |  |  | 0 | 0 |  | 5.008013 | 0.8557 | 0.02648 | 0.8557 | 0.02648 |  |  | 0 | 0 |  | 5.008013 | 0.6228 | 0.01754 | 0.6228 | 0.01754 |  |  | 0 | 0 |  | 5.008013 | 5.115 | 0.4706 | 5.115 | 0.4706 |  |  | 0 | 0 |  | 5.008013 | 1.667 | 0.0974 | 1.667 | 0.0974 |  |  | 0 | 0 |  | 5.008013 | 1.084 | 0.06967 | 1.084 | 0.06967 |  |  | 0 | 0 |  | 5.008013 | 13.58 | 3.004 | 13.58 | 3.004 |  |  | 0 | 0 |  | 5.008013 | 3.966 | 0.4212 | 3.966 | 0.4212 |  |  | 0 | 0 |  | 5.008013 | 2.374 | 0.2148 | 2.374 | 0.2148 |  |  | 0 | 0
1 |  | 4.507212 | 1.18 | 0.07932 | 1.18 | 0.07932 |  |  | 0 | 0 |  | 4.507212 | 0.5481 | 0.01548 | 0.5481 | 0.01548 |  |  | 0 | 0 |  | 4.507212 | 0.4272 | 0.01008 | 0.4272 | 0.01008 |  |  | 0 | 0 |  | 4.507212 | 2.11 | 0.1179 | 2.11 | 0.1179 |  |  | 0 | 0 |  | 4.507212 | 0.8569 | 0.02537 | 0.8569 | 0.02537 |  |  | 0 | 0 |  | 4.507212 | 0.6236 | 0.01663 | 0.6236 | 0.01663 |  |  | 0 | 0 |  | 4.507212 | 5.105 | 0.4369 | 5.105 | 0.4369 |  |  | 0 | 0 |  | 4.507212 | 1.673 | 0.08993 | 1.673 | 0.08993 |  |  | 0 | 0 |  | 4.507212 | 1.089 | 0.06675 | 1.089 | 0.06675 |  |  | 0 | 0 |  | 4.507212 | 13.72 | 2.845 | 13.72 | 2.845 |  |  | 0 | 0 |  | 4.507212 | 3.995 | 0.3986 | 3.995 | 0.3986 |  |  | 0 | 0 |  | 4.507212 | 2.389 | 0.2102 | 2.389 | 0.2102 |  |  | 0 | 0
0 |  | 3.945707 | 1.181 | 0.07827 | 1.181 | 0.07827 |  |  | 0 | 0 |  | 3.945707 | 0.5485 | 0.01473 | 0.5485 | 0.01473 |  |  | 0 | 0 |  | 3.945707 | 0.4286 | 0.009216 | 0.4286 | 0.009216 |  |  | 0 | 0 |  | 3.945707 | 2.132 | 0.1199 | 2.132 | 0.1199 |  |  | 0 | 0 |  | 3.945707 | 0.8584 | 0.02362 | 0.8584 | 0.02362 |  |  | 0 | 0 |  | 3.945707 | 0.6255 | 0.01454 | 0.6255 | 0.01454 |  |  | 0 | 0 |  | 3.945707 | 5.136 | 0.3671 | 5.136 | 0.3671 |  |  | 0 | 0 |  | 3.945707 | 1.678 | 0.08323 | 1.678 | 0.08323 |  |  | 0 | 0 |  | 3.945707 | 1.096 | 0.06386 | 1.096 | 0.06386 |  |  | 0 | 0 |  | 3.945707 | 14.04 | 2.612 | 14.04 | 2.612 |  |  | 0 | 0 |  | 3.945707 | 4.03 | 0.3677 | 4.03 | 0.3677 |  |  | 0 | 0 |  | 3.945707 | 2.41 | 0.2037 | 2.41 | 0.2037 |  |  | 0 | 0
1 |  | 3.535068 | 1.188 | 0.07531 | 1.188 | 0.07531 |  |  | 0 | 0 |  | 3.535068 | 0.5492 | 0.01225 | 0.5492 | 0.01225 |  |  | 0 | 0 |  | 3.535068 | 0.4281 | 0.007792 | 0.4281 | 0.007792 |  |  | 0 | 0 |  | 3.535068 | 2.125 | 0.1097 | 2.125 | 0.1097 |  |  | 0 | 0 |  | 3.535068 | 0.8593 | 0.02068 | 0.8593 | 0.02068 |  |  | 0 | 0 |  | 3.535068 | 0.6256 | 0.01291 | 0.6256 | 0.01291 |  |  | 0 | 0 |  | 3.535068 | 5.126 | 0.3744 | 5.126 | 0.3744 |  |  | 0 | 0 |  | 3.535068 | 1.683 | 0.07365 | 1.683 | 0.07365 |  |  | 0 | 0 |  | 3.535068 | 1.099 | 0.06131 | 1.099 | 0.06131 |  |  | 0 | 0 |  | 3.535068 | 14.3 | 2.559 | 14.3 | 2.559 |  |  | 0 | 0 |  | 3.535068 | 4.057 | 0.3468 | 4.057 | 0.3468 |  |  | 0 | 0 |  | 3.535068 | 2.424 | 0.1998 | 2.424 | 0.1998 |  |  | 0 | 0
0 |  | 3.158693 | 1.188 | 0.07447 | 1.188 | 0.07447 |  |  | 0 | 0 |  | 3.158693 | 0.5512 | 0.01211 | 0.5512 | 0.01211 |  |  | 0 | 0 |  | 3.158693 | 0.4296 | 0.008106 | 0.4296 | 0.008106 |  |  | 0 | 0 |  | 3.158693 | 2.137 | 0.0971 | 2.137 | 0.0971 |  |  | 0 | 0 |  | 3.158693 | 0.8618 | 0.01866 | 0.8618 | 0.01866 |  |  | 0 | 0 |  | 3.158693 | 0.6275 | 0.01143 | 0.6275 | 0.01143 |  |  | 0 | 0 |  | 3.158693 | 5.139 | 0.3057 | 5.139 | 0.3057 |  |  | 0 | 0 |  | 3.158693 | 1.688 | 0.07002 | 1.688 | 0.07002 |  |  | 0 | 0 |  | 3.158693 | 1.106 | 0.05829 | 1.106 | 0.05829 |  |  | 0 | 0 |  | 3.158693 | 14.47 | 2.46 | 14.47 | 2.46 |  |  | 0 | 0 |  | 3.158693 | 4.08 | 0.3247 | 4.08 | 0.3247 |  |  | 0 | 0 |  | 3.158693 | 2.439 | 0.196 | 2.439 | 0.196 |  |  | 0 | 0
1 |  | 2.817007 | 1.194 | 0.0695 | 1.194 | 0.0695 |  |  | 0 | 0 |  | 2.817007 | 0.5512 | 0.0115 | 0.5512 | 0.0115 |  |  | 0 | 0 |  | 2.817007 | 0.4304 | 0.006429 | 0.4304 | 0.006429 |  |  | 0 | 0 |  | 2.817007 | 2.148 | 0.1101 | 2.148 | 0.1101 |  |  | 0 | 0 |  | 2.817007 | 0.8623 | 0.01925 | 0.8623 | 0.01925 |  |  | 0 | 0 |  | 2.817007 | 0.6268 | 0.01005 | 0.6268 | 0.01005 |  |  | 0 | 0 |  | 2.817007 | 5.162 | 0.291 | 5.162 | 0.291 |  |  | 0 | 0 |  | 2.817007 | 1.69 | 0.06269 | 1.69 | 0.06269 |  |  | 0 | 0 |  | 2.817007 | 1.111 | 0.05521 | 1.111 | 0.05521 |  |  | 0 | 0 |  | 2.817007 | 14.7 | 2.133 | 14.7 | 2.133 |  |  | 0 | 0 |  | 2.817007 | 4.106 | 0.294 | 4.106 | 0.294 |  |  | 0 | 0 |  | 2.817007 | 2.454 | 0.1904 | 2.454 | 0.1904 |  |  | 0 | 0
0 |  | 2.504006 | 1.201 | 0.06637 | 1.201 | 0.06637 |  |  | 0 | 0 |  | 2.504006 | 0.5525 | 0.01115 | 0.5525 | 0.01115 |  |  | 0 | 0 |  | 2.504006 | 0.4303 | 0.005931 | 0.4303 | 0.005931 |  |  | 0 | 0 |  | 2.504006 | 2.152 | 0.09697 | 2.152 | 0.09697 |  |  | 0 | 0 |  | 2.504006 | 0.8632 | 0.01749 | 0.8632 | 0.01749 |  |  | 0 | 0 |  | 2.504006 | 0.6281 | 0.00832 | 0.6281 | 0.00832 |  |  | 0 | 0 |  | 2.504006 | 5.207 | 0.2738 | 5.207 | 0.2738 |  |  | 0 | 0 |  | 2.504006 | 1.693 | 0.05554 | 1.693 | 0.05554 |  |  | 0 | 0 |  | 2.504006 | 1.114 | 0.05243 | 1.114 | 0.05243 |  |  | 0 | 0 |  | 2.504006 | 14.78 | 2.088 | 14.78 | 2.088 |  |  | 0 | 0 |  | 2.504006 | 4.121 | 0.2744 | 4.121 | 0.2744 |  |  | 0 | 0 |  | 2.504006 | 2.468 | 0.1845 | 2.468 | 0.1845 |  |  | 0 | 0
1 |  | 2.253606 | 1.209 | 0.06908 | 1.209 | 0.06908 |  |  | 0 | 0 |  | 2.253606 | 0.5532 | 0.0105 | 0.5532 | 0.0105 |  |  | 0 | 0 |  | 2.253606 | 0.4305 | 0.005891 | 0.4305 | 0.005891 |  |  | 0 | 0 |  | 2.253606 | 2.15 | 0.08252 | 2.15 | 0.08252 |  |  | 0 | 0 |  | 2.253606 | 0.8641 | 0.01621 | 0.8641 | 0.01621 |  |  | 0 | 0 |  | 2.253606 | 0.6286 | 0.0074 | 0.6286 | 0.0074 |  |  | 0 | 0 |  | 2.253606 | 5.226 | 0.2588 | 5.226 | 0.2588 |  |  | 0 | 0 |  | 2.253606 | 1.694 | 0.05827 | 1.694 | 0.05827 |  |  | 0 | 0 |  | 2.253606 | 1.119 | 0.05052 | 1.119 | 0.05052 |  |  | 0 | 0 |  | 2.253606 | 14.84 | 1.97 | 14.84 | 1.97 |  |  | 0 | 0 |  | 2.253606 | 4.138 | 0.2549 | 4.138 | 0.2549 |  |  | 0 | 0 |  | 2.253606 | 2.484 | 0.1808 | 2.484 | 0.1808 |  |  | 0 | 0
0 |  | 1.998082 | 1.209 | 0.06218 | 1.209 | 0.06218 |  |  | 0 | 0 |  | 1.998082 | 0.5546 | 0.009642 | 0.5546 | 0.009642 |  |  | 0 | 0 |  | 1.998082 | 0.4312 | 0.004393 | 0.4312 | 0.004393 |  |  | 0 | 0 |  | 1.998082 | 2.157 | 0.07996 | 2.157 | 0.07996 |  |  | 0 | 0 |  | 1.998082 | 0.8649 | 0.01334 | 0.8649 | 0.01334 |  |  | 0 | 0 |  | 1.998082 | 0.6285 | 0.005746 | 0.6285 | 0.005746 |  |  | 0 | 0 |  | 1.998082 | 5.245 | 0.2403 | 5.245 | 0.2403 |  |  | 0 | 0 |  | 1.998082 | 1.7 | 0.0491 | 1.7 | 0.0491 |  |  | 0 | 0 |  | 1.998082 | 1.122 | 0.04767 | 1.122 | 0.04767 |  |  | 0 | 0 |  | 1.998082 | 14.95 | 1.778 | 14.95 | 1.778 |  |  | 0 | 0 |  | 1.998082 | 4.157 | 0.234 | 4.157 | 0.234 |  |  | 0 | 0 |  | 1.998082 | 2.499 | 0.1765 | 2.499 | 0.1765 |  |  | 0 | 0
1 |  | 1.767534 | 1.218 | 0.05815 | 1.218 | 0.05815 |  |  | 0 | 0 |  | 1.767534 | 0.5553 | 0.009153 | 0.5553 | 0.009153 |  |  | 0 | 0 |  | 1.767534 | 0.4314 | 0.003175 | 0.4314 | 0.003175 |  |  | 0 | 0 |  | 1.767534 | 2.168 | 0.07515 | 2.168 | 0.07515 |  |  | 0 | 0 |  | 1.767534 | 0.8657 | 0.01091 | 0.8657 | 0.01091 |  |  | 0 | 0 |  | 1.767534 | 0.6288 | 0.004438 | 0.6288 | 0.004438 |  |  | 0 | 0 |  | 1.767534 | 5.196 | 0.1958 | 5.196 | 0.1958 |  |  | 0 | 0 |  | 1.767534 | 1.701 | 0.04663 | 1.701 | 0.04663 |  |  | 0 | 0 |  | 1.767534 | 1.127 | 0.04178 | 1.127 | 0.04178 |  |  | 0 | 0 |  | 1.767534 | 15.04 | 1.294 | 15.04 | 1.294 |  |  | 0 | 0 |  | 1.767534 | 4.166 | 0.2134 | 4.166 | 0.2134 |  |  | 0 | 0 |  | 1.767534 | 2.513 | 0.1726 | 2.513 | 0.1726 |  |  | 0 | 0
0 |  | 1.584686 | 1.223 | 0.05507 | 1.223 | 0.05507 |  |  | 0 | 0 |  | 1.584686 | 0.5559 | 0.006947 | 0.5559 | 0.006947 |  |  | 0 | 0 |  | 1.584686 | 0.4322 | 0.003012 | 0.4322 | 0.003012 |  |  | 0 | 0 |  | 1.584686 | 2.165 | 0.06596 | 2.165 | 0.06596 |  |  | 0 | 0 |  | 1.584686 | 0.8663 | 0.009529 | 0.8663 | 0.009529 |  |  | 0 | 0 |  | 1.584686 | 0.6296 | 0.002954 | 0.6296 | 0.002954 |  |  | 0 | 0 |  | 1.584686 | 5.233 | 0.1588 | 5.233 | 0.1588 |  |  | 0 | 0 |  | 1.584686 | 1.702 | 0.04052 | 1.702 | 0.04052 |  |  | 0 | 0 |  | 1.584686 | 1.13 | 0.0379 | 1.13 | 0.0379 |  |  | 0 | 0 |  | 1.584686 | 15.15 | 1.362 | 15.15 | 1.362 |  |  | 0 | 0 |  | 1.584686 | 4.178 | 0.1945 | 4.178 | 0.1945 |  |  | 0 | 0 |  | 1.584686 | 2.526 | 0.1659 | 2.526 | 0.1659 |  |  | 0 | 0
1 |  | 1.420455 | 1.231 | 0.0479 | 1.231 | 0.0479 |  |  | 0 | 0 |  | 1.420455 | 0.5545 | 0.006705 | 0.5545 | 0.006705 |  |  | 0 | 0 |  | 1.420455 | 0.4316 | 0.001347 | 0.4316 | 0.001347 |  |  | 0 | 0 |  | 1.420455 | 2.171 | 0.07749 | 2.171 | 0.07749 |  |  | 0 | 0 |  | 1.420455 | 0.8659 | 0.01051 | 0.8659 | 0.01051 |  |  | 0 | 0 |  | 1.420455 | 0.6294 | 0.002839 | 0.6294 | 0.002839 |  |  | 0 | 0 |  | 1.420455 | 5.216 | 0.1628 | 5.216 | 0.1628 |  |  | 0 | 0 |  | 1.420455 | 1.705 | 0.03846 | 1.705 | 0.03846 |  |  | 0 | 0 |  | 1.420455 | 1.134 | 0.03491 | 1.134 | 0.03491 |  |  | 0 | 0 |  | 1.420455 | 15.18 | 1.32 | 15.18 | 1.32 |  |  | 0 | 0 |  | 1.420455 | 4.184 | 0.181 | 4.184 | 0.181 |  |  | 0 | 0 |  | 1.420455 | 2.538 | 0.1617 | 2.538 | 0.1617 |  |  | 0 | 0
0 |  | 1.266892 | 1.228 | 0.0429 | 1.228 | 0.0429 |  |  | 0 | 0 |  | 1.266892 | 0.5559 | 0.005558 | 0.5559 | 0.005558 |  |  | 0 | 0 |  | 1.266892 | 0.4321 | 0.0007513 | 0.4321 | 0.0007513 |  |  | 0 | 0 |  | 1.266892 | 2.191 | 0.0552 | 2.191 | 0.0552 |  |  | 0 | 0 |  | 1.266892 | 0.8667 | 0.008524 | 0.8667 | 0.008524 |  |  | 0 | 0 |  | 1.266892 | 0.6292 | 0.0008876 | 0.6292 | 0.0008876 |  |  | 0 | 0 |  | 1.266892 | 5.297 | 0.1728 | 5.297 | 0.1728 |  |  | 0 | 0 |  | 1.266892 | 1.708 | 0.03283 | 1.708 | 0.03283 |  |  | 0 | 0 |  | 1.266892 | 1.136 | 0.03294 | 1.136 | 0.03294 |  |  | 0 | 0 |  | 1.266892 | 15.27 | 1.153 | 15.27 | 1.153 |  |  | 0 | 0 |  | 1.266892 | 4.201 | 0.1587 | 4.201 | 0.1587 |  |  | 0 | 0 |  | 1.266892 | 2.552 | 0.1553 | 2.552 | 0.1553 |  |  | 0 | 0
1 |  | 1.120875 | 1.237 | 0.04662 | 1.237 | 0.04662 |  |  | 0 | 0 |  | 1.120875 | 0.5572 | 0.005397 | 0.5572 | 0.005397 |  |  | 0 | 0 |  | 1.120875 | 0.4325 | 0.0005854 | 0.4325 | 0.0005854 |  |  | 0 | 0 |  | 1.120875 | 2.198 | 0.06151 | 2.198 | 0.06151 |  |  | 0 | 0 |  | 1.120875 | 0.8679 | 0.008904 | 0.8679 | 0.008904 |  |  | 0 | 0 |  | 1.120875 | 0.6297 | -0.0006349 | 0.6297 | -0.0006349 |  |  | 0 | 0 |  | 1.120875 | 5.254 | 0.1716 | 5.254 | 0.1716 |  |  | 0 | 0 |  | 1.120875 | 1.71 | 0.03084 | 1.71 | 0.03084 |  |  | 0 | 0 |  | 1.120875 | 1.138 | 0.02854 | 1.138 | 0.02854 |  |  | 0 | 0 |  | 1.120875 | 15.35 | 1.078 | 15.35 | 1.078 |  |  | 0 | 0 |  | 1.120875 | 4.206 | 0.1428 | 4.206 | 0.1428 |  |  | 0 | 0 |  | 1.120875 | 2.566 | 0.1491 | 2.566 | 0.1491 |  |  | 0 | 0
0 |  | 0.999041 | 1.231 | 0.04081 | 1.231 | 0.04081 |  |  | 0 | 0 |  | 0.999041 | 0.5561 | 0.005793 | 0.5561 | 0.005793 |  |  | 0 | 0 |  | 0.999041 | 0.431 | -0.0004598 | 0.431 | -0.0004598 |  |  | 0 | 0 |  | 0.999041 | 2.204 | 0.0515 | 2.204 | 0.0515 |  |  | 0 | 0 |  | 0.999041 | 0.8703 | 0.006494 | 0.8703 | 0.006494 |  |  | 0 | 0 |  | 0.999041 | 0.6297 | 0.0002867 | 0.6297 | 0.0002867 |  |  | 0 | 0 |  | 0.999041 | 5.254 | 0.1506 | 5.254 | 0.1506 |  |  | 0 | 0 |  | 0.999041 | 1.71 | 0.02737 | 1.71 | 0.02737 |  |  | 0 | 0 |  | 0.999041 | 1.141 | 0.02461 | 1.141 | 0.02461 |  |  | 0 | 0 |  | 0.999041 | 15.33 | 1.036 | 15.33 | 1.036 |  |  | 0 | 0 |  | 0.999041 | 4.211 | 0.1305 | 4.211 | 0.1305 |  |  | 0 | 0 |  | 0.999041 | 2.578 | 0.1447 | 2.578 | 0.1447 |  |  | 0 | 0
1 |  | 0.8837669 | 1.227 | 0.0373 | 1.227 | 0.0373 |  |  | 0 | 0 |  | 0.8837669 | 0.5546 | 0.004228 | 0.5546 | 0.004228 |  |  | 0 | 0 |  | 0.8837669 | 0.4325 | -0.0005586 | 0.4325 | -0.0005586 |  |  | 0 | 0 |  | 0.8837669 | 2.173 | 0.04456 | 2.173 | 0.04456 |  |  | 0 | 0 |  | 0.8837669 | 0.8682 | 0.006904 | 0.8682 | 0.006904 |  |  | 0 | 0 |  | 0.8837669 | 0.628 | -0.001714 | 0.628 | -0.001714 |  |  | 0 | 0 |  | 0.8837669 | 5.261 | 0.1316 | 5.261 | 0.1316 |  |  | 0 | 0 |  | 0.8837669 | 1.71 | 0.02138 | 1.71 | 0.02138 |  |  | 0 | 0 |  | 0.8837669 | 1.14 | 0.02137 | 1.14 | 0.02137 |  |  | 0 | 0 |  | 0.8837669 | 15.38 | 0.9988 | 15.38 | 0.9988 |  |  | 0 | 0 |  | 0.8837669 | 4.219 | 0.119 | 4.219 | 0.119 |  |  | 0 | 0 |  | 0.8837669 | 2.589 | 0.1366 | 2.589 | 0.1366 |  |  | 0 | 0
0 |  | 0.7923428 | 1.235 | 0.02834 | 1.235 | 0.02834 |  |  | 0 | 0 |  | 0.7923428 | 0.5551 | 0.004499 | 0.5551 | 0.004499 |  |  | 0 | 0 |  | 0.7923428 | 0.432 | -0.001564 | 0.432 | -0.001564 |  |  | 0 | 0 |  | 0.7923428 | 2.193 | 0.03096 | 2.193 | 0.03096 |  |  | 0 | 0 |  | 0.7923428 | 0.8669 | 0.003944 | 0.8669 | 0.003944 |  |  | 0 | 0 |  | 0.7923428 | 0.6289 | -0.003568 | 0.6289 | -0.003568 |  |  | 0 | 0 |  | 0.7923428 | 5.245 | 0.11 | 5.245 | 0.11 |  |  | 0 | 0 |  | 0.7923428 | 1.711 | 0.02095 | 1.711 | 0.02095 |  |  | 0 | 0 |  | 0.7923428 | 1.141 | 0.01811 | 1.141 | 0.01811 |  |  | 0 | 0 |  | 0.7923428 | 15.45 | 0.8272 | 15.45 | 0.8272 |  |  | 0 | 0 |  | 0.7923428 | 4.228 | 0.1104 | 4.228 | 0.1104 |  |  | 0 | 0 |  | 0.7923428 | 2.602 | 0.1308 | 2.602 | 0.1308 |  |  | 0 | 0
1 |  | 0.7102273 | 1.233 | 0.03102 | 1.233 | 0.03102 |  |  | 0 | 0 |  | 0.7102273 | 0.5571 | 0.002524 | 0.5571 | 0.002524 |  |  | 0 | 0 |  | 0.7102273 | 0.4309 | -0.00164 | 0.4309 | -0.00164 |  |  | 0 | 0 |  | 0.7102273 | 2.193 | 0.04812 | 2.193 | 0.04812 |  |  | 0 | 0 |  | 0.7102273 | 0.8686 | 0.003233 | 0.8686 | 0.003233 |  |  | 0 | 0 |  | 0.7102273 | 0.6291 | -0.004054 | 0.6291 | -0.004054 |  |  | 0 | 0 |  | 0.7102273 | 5.268 | 0.1088 | 5.268 | 0.1088 |  |  | 0 | 0 |  | 0.7102273 | 1.711 | 0.01851 | 1.711 | 0.01851 |  |  | 0 | 0 |  | 0.7102273 | 1.143 | 0.01559 | 1.143 | 0.01559 |  |  | 0 | 0 |  | 0.7102273 | 15.41 | 0.7184 | 15.41 | 0.7184 |  |  | 0 | 0 |  | 0.7102273 | 4.234 | 0.09874 | 4.234 | 0.09874 |  |  | 0 | 0 |  | 0.7102273 | 2.61 | 0.125 | 2.61 | 0.125 |  |  | 0 | 0
0 |  | 0.633446 | 1.245 | 0.02979 | 1.245 | 0.02979 |  |  | 0 | 0 |  | 0.633446 | 0.5567 | 0.0006183 | 0.5567 | 0.0006183 |  |  | 0 | 0 |  | 0.633446 | 0.4309 | -0.003431 | 0.4309 | -0.003431 |  |  | 0 | 0 |  | 0.633446 | 2.19 | 0.02878 | 2.19 | 0.02878 |  |  | 0 | 0 |  | 0.633446 | 0.8684 | 0.001922 | 0.8684 | 0.001922 |  |  | 0 | 0 |  | 0.633446 | 0.6286 | -0.004983 | 0.6286 | -0.004983 |  |  | 0 | 0 |  | 0.633446 | 5.273 | 0.1167 | 5.273 | 0.1167 |  |  | 0 | 0 |  | 0.633446 | 1.712 | 0.0179 | 1.712 | 0.0179 |  |  | 0 | 0 |  | 0.633446 | 1.144 | 0.0121 | 1.144 | 0.0121 |  |  | 0 | 0 |  | 0.633446 | 15.46 | 0.6423 | 15.46 | 0.6423 |  |  | 0 | 0 |  | 0.633446 | 4.24 | 0.09145 | 4.24 | 0.09145 |  |  | 0 | 0 |  | 0.633446 | 2.622 | 0.1186 | 2.622 | 0.1186 |  |  | 0 | 0
1 |  | 0.564759 | 1.241 | 0.02212 | 1.241 | 0.02212 |  |  | 0 | 0 |  | 0.564759 | 0.5572 | 0.0002666 | 0.5572 | 0.0002666 |  |  | 0 | 0 |  | 0.564759 | 0.4309 | -0.004117 | 0.4309 | -0.004117 |  |  | 0 | 0 |  | 0.564759 | 2.191 | 0.03343 | 2.191 | 0.03343 |  |  | 0 | 0 |  | 0.564759 | 0.8687 | 0.001545 | 0.8687 | 0.001545 |  |  | 0 | 0 |  | 0.564759 | 0.6288 | -0.005581 | 0.6288 | -0.005581 |  |  | 0 | 0 |  | 0.564759 | 5.264 | 0.1087 | 5.264 | 0.1087 |  |  | 0 | 0 |  | 0.564759 | 1.712 | 0.01269 | 1.712 | 0.01269 |  |  | 0 | 0 |  | 0.564759 | 1.145 | 0.008767 | 1.145 | 0.008767 |  |  | 0 | 0 |  | 0.564759 | 15.47 | 0.5859 | 15.47 | 0.5859 |  |  | 0 | 0 |  | 0.564759 | 4.246 | 0.08028 | 4.246 | 0.08028 |  |  | 0 | 0 |  | 0.564759 | 2.634 | 0.1108 | 2.634 | 0.1108 |  |  | 0 | 0
0 |  | 0.5040323 | 1.238 | 0.02168 | 1.238 | 0.02168 |  |  | 0 | 0 |  | 0.5040323 | 0.5556 | 0.0007632 | 0.5556 | 0.0007632 |  |  | 0 | 0 |  | 0.5040323 | 0.431 | -0.003441 | 0.431 | -0.003441 |  |  | 0 | 0 |  | 0.5040323 | 2.197 | 0.03224 | 2.197 | 0.03224 |  |  | 0 | 0 |  | 0.5040323 | 0.869 | 0.0007206 | 0.869 | 0.0007206 |  |  | 0 | 0 |  | 0.5040323 | 0.6276 | -0.006244 | 0.6276 | -0.006244 |  |  | 0 | 0 |  | 0.5040323 | 5.272 | 0.07666 | 5.272 | 0.07666 |  |  | 0 | 0 |  | 0.5040323 | 1.714 | 0.01249 | 1.714 | 0.01249 |  |  | 0 | 0 |  | 0.5040323 | 1.146 | 0.004488 | 1.146 | 0.004488 |  |  | 0 | 0 |  | 0.5040323 | 15.44 | 0.4466 | 15.44 | 0.4466 |  |  | 0 | 0 |  | 0.5040323 | 4.241 | 0.07231 | 4.241 | 0.07231 |  |  | 0 | 0 |  | 0.5040323 | 2.64 | 0.1058 | 2.64 | 0.1058 |  |  | 0 | 0
1 |  | 0.4507211 | 1.246 | 0.02611 | 1.246 | 0.02611 |  |  | 0 | 0 |  | 0.4507211 | 0.5575 | -0.000533 | 0.5575 | -0.000533 |  |  | 0 | 0 |  | 0.4507211 | 0.4304 | -0.003996 | 0.4304 | -0.003996 |  |  | 0 | 0 |  | 0.4507211 | 2.194 | 0.02507 | 2.194 | 0.02507 |  |  | 0 | 0 |  | 0.4507211 | 0.868 | 0.0006428 | 0.868 | 0.0006428 |  |  | 0 | 0 |  | 0.4507211 | 0.6272 | -0.007384 | 0.6272 | -0.007384 |  |  | 0 | 0 |  | 0.4507211 | 5.272 | 0.07942 | 5.272 | 0.07942 |  |  | 0 | 0 |  | 0.4507211 | 1.715 | 0.009309 | 1.715 | 0.009309 |  |  | 0 | 0 |  | 0.4507211 | 1.144 | 0.002999 | 1.144 | 0.002999 |  |  | 0 | 0 |  | 0.4507211 | 15.49 | 0.5228 | 15.49 | 0.5228 |  |  | 0 | 0 |  | 0.4507211 | 4.251 | 0.06119 | 4.251 | 0.06119 |  |  | 0 | 0 |  | 0.4507211 | 2.656 | 0.09543 | 2.656 | 0.09543 |  |  | 0 | 0
0 |  | 0.400641 | 1.241 | 0.02051 | 1.241 | 0.02051 |  |  | 0 | 0 |  | 0.400641 | 0.5563 | -0.0008528 | 0.5563 | -0.0008528 |  |  | 0 | 0 |  | 0.400641 | 0.4301 | -0.005351 | 0.4301 | -0.005351 |  |  | 0 | 0 |  | 0.400641 | 2.195 | 0.0212 | 2.195 | 0.0212 |  |  | 0 | 0 |  | 0.400641 | 0.8706 | -0.0007224 | 0.8706 | -0.0007224 |  |  | 0 | 0 |  | 0.400641 | 0.6262 | -0.007848 | 0.6262 | -0.007848 |  |  | 0 | 0 |  | 0.400641 | 5.274 | 0.07473 | 5.274 | 0.07473 |  |  | 0 | 0 |  | 0.400641 | 1.716 | 0.007674 | 1.716 | 0.007674 |  |  | 0 | 0 |  | 0.400641 | 1.144 | -0.0003127 | 1.144 | -0.0003127 |  |  | 0 | 0 |  | 0.400641 | 15.52 | 0.4407 | 15.52 | 0.4407 |  |  | 0 | 0 |  | 0.400641 | 4.262 | 0.05717 | 4.262 | 0.05717 |  |  | 0 | 0 |  | 0.400641 | 2.66 | 0.08864 | 2.66 | 0.08864 |  |  | 0 | 0
1 |  | 0.3551136 | 1.245 | 0.01883 | 1.245 | 0.01883 |  |  | 0 | 0 |  | 0.3551136 | 0.5571 | 9.381e-05 | 0.5571 | 9.381e-05 |  |  | 0 | 0 |  | 0.3551136 | 0.4294 | -0.005514 | 0.4294 | -0.005514 |  |  | 0 | 0 |  | 0.3551136 | 2.195 | 0.02407 | 2.195 | 0.02407 |  |  | 0 | 0 |  | 0.3551136 | 0.8699 | -0.0006612 | 0.8699 | -0.0006612 |  |  | 0 | 0 |  | 0.3551136 | 0.6256 | -0.008045 | 0.6256 | -0.008045 |  |  | 0 | 0 |  | 0.3551136 | 5.282 | 0.06243 | 5.282 | 0.06243 |  |  | 0 | 0 |  | 0.3551136 | 1.717 | 0.006063 | 1.717 | 0.006063 |  |  | 0 | 0 |  | 0.3551136 | 1.145 | -0.002587 | 1.145 | -0.002587 |  |  | 0 | 0 |  | 0.3551136 | 15.54 | 0.4095 | 15.54 | 0.4095 |  |  | 0 | 0 |  | 0.3551136 | 4.266 | 0.04758 | 4.266 | 0.04758 |  |  | 0 | 0 |  | 0.3551136 | 2.676 | 0.08444 | 2.676 | 0.08444 |  |  | 0 | 0
0 |  | 0.316723 | 1.244 | 0.01593 | 1.244 | 0.01593 |  |  | 0 | 0 |  | 0.316723 | 0.5567 | -0.0006969 | 0.5567 | -0.0006969 |  |  | 0 | 0 |  | 0.316723 | 0.4287 | -0.005907 | 0.4287 | -0.005907 |  |  | 0 | 0 |  | 0.316723 | 2.197 | 0.01878 | 2.197 | 0.01878 |  |  | 0 | 0 |  | 0.316723 | 0.8702 | -0.001191 | 0.8702 | -0.001191 |  |  | 0 | 0 |  | 0.316723 | 0.6252 | -0.008916 | 0.6252 | -0.008916 |  |  | 0 | 0 |  | 0.316723 | 5.274 | 0.04597 | 5.274 | 0.04597 |  |  | 0 | 0 |  | 0.316723 | 1.717 | 0.003585 | 1.717 | 0.003585 |  |  | 0 | 0 |  | 0.316723 | 1.144 | -0.003889 | 1.144 | -0.003889 |  |  | 0 | 0 |  | 0.316723 | 15.5 | 0.3862 | 15.5 | 0.3862 |  |  | 0 | 0 |  | 0.316723 | 4.269 | 0.04571 | 4.269 | 0.04571 |  |  | 0 | 0 |  | 0.316723 | 2.677 | 0.07534 | 2.677 | 0.07534 |  |  | 0 | 0
1 |  | 0.2823795 | 1.245 | 0.01457 | 1.245 | 0.01457 |  |  | 0 | 0 |  | 0.2823795 | 0.556 | -0.001419 | 0.556 | -0.001419 |  |  | 0 | 0 |  | 0.2823795 | 0.4281 | -0.006686 | 0.4281 | -0.006686 |  |  | 0 | 0 |  | 0.2823795 | 2.196 | 0.01754 | 2.196 | 0.01754 |  |  | 0 | 0 |  | 0.2823795 | 0.8693 | -0.001647 | 0.8693 | -0.001647 |  |  | 0 | 0 |  | 0.2823795 | 0.6239 | -0.009314 | 0.6239 | -0.009314 |  |  | 0 | 0 |  | 0.2823795 | 5.288 | 0.05347 | 5.288 | 0.05347 |  |  | 0 | 0 |  | 0.2823795 | 1.717 | 0.003139 | 1.717 | 0.003139 |  |  | 0 | 0 |  | 0.2823795 | 1.141 | -0.0068 | 1.141 | -0.0068 |  |  | 0 | 0 |  | 0.2823795 | 15.55 | 0.3464 | 15.55 | 0.3464 |  |  | 0 | 0 |  | 0.2823795 | 4.277 | 0.0409 | 4.277 | 0.0409 |  |  | 0 | 0 |  | 0.2823795 | 2.684 | 0.06886 | 2.684 | 0.06886 |  |  | 0 | 0
0 |  | 0.2520161 | 1.244 | 0.01199 | 1.244 | 0.01199 |  |  | 0 | 0 |  | 0.2520161 | 0.5556 | -0.00156 | 0.5556 | -0.00156 |  |  | 0 | 0 |  | 0.2520161 | 0.4274 | -0.006378 | 0.4274 | -0.006378 |  |  | 0 | 0 |  | 0.2520161 | 2.197 | 0.01656 | 2.197 | 0.01656 |  |  | 0 | 0 |  | 0.2520161 | 0.869 | -0.001681 | 0.869 | -0.001681 |  |  | 0 | 0 |  | 0.2520161 | 0.624 | -0.009623 | 0.624 | -0.009623 |  |  | 0 | 0 |  | 0.2520161 | 5.283 | 0.03324 | 5.283 | 0.03324 |  |  | 0 | 0 |  | 0.2520161 | 1.716 | 0.002293 | 1.716 | 0.002293 |  |  | 0 | 0 |  | 0.2520161 | 1.141 | -0.008489 | 1.141 | -0.008489 |  |  | 0 | 0 |  | 0.2520161 | 15.51 | 0.3344 | 15.51 | 0.3344 |  |  | 0 | 0 |  | 0.2520161 | 4.281 | 0.03257 | 4.281 | 0.03257 |  |  | 0 | 0 |  | 0.2520161 | 2.694 | 0.06003 | 2.694 | 0.06003 |  |  | 0 | 0
1 |  | 0.2242823 | 1.242 | 0.009771 | 1.242 | 0.009771 |  |  | 0 | 0 |  | 0.2242823 | 0.5557 | -0.002091 | 0.5557 | -0.002091 |  |  | 0 | 0 |  | 0.2242823 | 0.427 | -0.006624 | 0.427 | -0.006624 |  |  | 0 | 0 |  | 0.2242823 | 2.198 | 0.01226 | 2.198 | 0.01226 |  |  | 0 | 0 |  | 0.2242823 | 0.8706 | -0.002235 | 0.8706 | -0.002235 |  |  | 0 | 0 |  | 0.2242823 | 0.6235 | -0.009767 | 0.6235 | -0.009767 |  |  | 0 | 0 |  | 0.2242823 | 5.278 | 0.04481 | 5.278 | 0.04481 |  |  | 0 | 0 |  | 0.2242823 | 1.718 | 0.001569 | 1.718 | 0.001569 |  |  | 0 | 0 |  | 0.2242823 | 1.142 | -0.007866 | 1.142 | -0.007866 |  |  | 0 | 0 |  | 0.2242823 | 15.52 | 0.2665 | 15.52 | 0.2665 |  |  | 0 | 0 |  | 0.2242823 | 4.286 | 0.03165 | 4.286 | 0.03165 |  |  | 0 | 0 |  | 0.2242823 | 2.698 | 0.05234 | 2.698 | 0.05234 |  |  | 0 | 0
0 |  | 0.2003205 | 1.244 | 0.01137 | 1.244 | 0.01137 |  |  | 0 | 0 |  | 0.2003205 | 0.5553 | -0.002422 | 0.5553 | -0.002422 |  |  | 0 | 0 |  | 0.2003205 | 0.4266 | -0.006925 | 0.4266 | -0.006925 |  |  | 0 | 0 |  | 0.2003205 | 2.2 | 0.01456 | 2.2 | 0.01456 |  |  | 0 | 0 |  | 0.2003205 | 0.8699 | -0.003026 | 0.8699 | -0.003026 |  |  | 0 | 0 |  | 0.2003205 | 0.6232 | -0.01021 | 0.6232 | -0.01021 |  |  | 0 | 0 |  | 0.2003205 | 5.292 | 0.039 | 5.292 | 0.039 |  |  | 0 | 0 |  | 0.2003205 | 1.717 | 0.0002885 | 1.717 | 0.0002885 |  |  | 0 | 0 |  | 0.2003205 | 1.141 | -0.01095 | 1.141 | -0.01095 |  |  | 0 | 0 |  | 0.2003205 | 15.54 | 0.2467 | 15.54 | 0.2467 |  |  | 0 | 0 |  | 0.2003205 | 4.283 | 0.02658 | 4.283 | 0.02658 |  |  | 0 | 0 |  | 0.2003205 | 2.7 | 0.04493 | 2.7 | 0.04493 |  |  | 0 | 0
1
0
1
|  | 1000078 | 0.6554 | -1.827 | 0.6554 | -1.827 | [5 empty] | 1000078 | 0.811 | -1.747 | 0.811 | -1.747 | [5 empty] | 1000078 | 0.8289 | -1.738 | 0.8289 | -1.738 | [5 empty] | 1000078 | 0.6991 | -1.81 | 0.6991 | -1.81 | [5 empty] | 1000078 | 0.8758 | -1.735 | 0.8758 | -1.735 | [5 empty] | 1000078 | 0.8692 | -1.739 | 0.8692 | -1.739 | [5 empty] | 1000078 | 0.8199 | -1.761 | 0.8199 | -1.761 | [5 empty] | 1000078 | 0.6321 | -1.929 | 0.6321 | -1.929 | [5 empty] | 1000078 | 0.9933 | -1.677 | 0.9933 | -1.677 | [5 empty] | 1000078 | 1.278 | -1.598 | 1.278 | -1.598 | [5 empty] | 1000078 | 1.139 | -1.799 | 1.139 | -1.799 | [5 empty] | 1000078 | 1.133 | -1.806 | 1.133 | -1.806
|  | 100078.1 | 0.2238 | -0.1558 | 0.2238 | -0.1558 | [5 empty] | 100078.1 | 0.22 | -0.164 | 0.22 | -0.164 | [5 empty] | 100078.1 | 0.217 | -0.1682 | 0.217 | -0.1682 | [5 empty] | 100078.1 | 0.2811 | -0.1427 | 0.2811 | -0.1427 | [5 empty] | 100078.1 | 0.2741 | -0.156 | 0.2741 | -0.156 | [5 empty] | 100078.1 | 0.2702 | -0.1611 | 0.2702 | -0.1611 | [5 empty] | 100078.1 | 0.4312 | -0.1173 | 0.4312 | -0.1173 | [5 empty] | 100078.1 | 0.4079 | -0.1482 | 0.4079 | -0.1482 | [5 empty] | 100078.1 | 0.4088 | -0.1489 | 0.4088 | -0.1489 | [5 empty] | 100078.1 | 0.9983 | -0.03081 | 0.9983 | -0.03081 | [5 empty] | 100078.1 | 0.9431 | -0.1061 | 0.9431 | -0.1061 | [5 empty] | 100078.1 | 0.931 | -0.1204 | 0.931 | -0.1204
|  | 10078.13 | 0.3188 | 0.08761 | 0.3188 | 0.08761 | [5 empty] | 10078.13 | 0.2868 | 0.04298 | 0.2868 | 0.04298 | [5 empty] | 10078.13 | 0.2703 | 0.02427 | 0.2703 | 0.02427 | [5 empty] | 10078.13 | 0.4057 | 0.1518 | 0.4057 | 0.1518 | [5 empty] | 10078.13 | 0.3634 | 0.08425 | 0.3634 | 0.08425 | [5 empty] | 10078.13 | 0.345 | 0.05594 | 0.345 | 0.05594 | [5 empty] | 10078.13 | 0.5944 | 0.2494 | 0.5944 | 0.2494 | [5 empty] | 10078.13 | 0.5124 | 0.1399 | 0.5124 | 0.1399 | [5 empty] | 10078.13 | 0.4988 | 0.1018 | 0.4988 | 0.1018 | [5 empty] | 10078.13 | 1.276 | 0.4438 | 1.276 | 0.4438 | [5 empty] | 10078.13 | 1.1 | 0.2329 | 1.1 | 0.2329 | [5 empty] | 10078.13 | 1.064 | 0.1708 | 1.064 | 0.1708
|  | 998.264 | 0.5315 | 0.1794 | 0.5315 | 0.1794 | [5 empty] | 998.264 | 0.388 | 0.05943 | 0.388 | 0.05943 | [5 empty] | 998.264 | 0.3301 | 0.0319 | 0.3301 | 0.0319 | [5 empty] | 998.264 | 0.8015 | 0.3595 | 0.8015 | 0.3595 | [5 empty] | 998.264 | 0.5605 | 0.1199 | 0.5605 | 0.1199 | [5 empty] | 998.264 | 0.466 | 0.05999 | 0.466 | 0.05999 | [5 empty] | 998.264 | 1.268 | 0.7596 | 1.268 | 0.7596 | [5 empty] | 998.264 | 0.8921 | 0.2734 | 0.8921 | 0.2734 | [5 empty] | 998.264 | 0.744 | 0.1334 | 0.744 | 0.1334 | [5 empty] | 998.264 | 2.39 | 1.472 | 2.39 | 1.472 | [5 empty] | 998.264 | 1.776 | 0.6028 | 1.776 | 0.6028 | [5 empty] | 998.264 | 1.532 | 0.303 | 1.532 | 0.303
|  | 100.4464 | 0.8911 | 0.2297 | 0.8911 | 0.2297 | [5 empty] | 100.4464 | 0.4801 | 0.05754 | 0.4801 | 0.05754 | [5 empty] | 100.4464 | 0.3801 | 0.03469 | 0.3801 | 0.03469 | [5 empty] | 100.4464 | 1.502 | 0.4872 | 1.502 | 0.4872 | [5 empty] | 100.4464 | 0.72 | 0.1021 | 0.72 | 0.1021 | [5 empty] | 100.4464 | 0.5386 | 0.0524 | 0.5386 | 0.0524 | [5 empty] | 100.4464 | 2.873 | 1.287 | 2.873 | 1.287 | [5 empty] | 100.4464 | 1.28 | 0.2322 | 1.28 | 0.2322 | [5 empty] | 100.4464 | 0.8949 | 0.09803 | 0.8949 | 0.09803 | [5 empty] | 100.4464 | 5.837 | 3.223 | 5.837 | 3.223 | [5 empty] | 100.4464 | 2.779 | 0.63 | 2.779 | 0.63 | [5 empty] | 100.4464 | 1.902 | 0.2218 | 1.902 | 0.2218
|  | 0.999041 | 1.231 | 0.04081 | 1.231 | 0.04081 | [5 empty] | 0.999041 | 0.5561 | 0.005793 | 0.5561 | 0.005793 | [5 empty] | 0.999041 | 0.431 | -0.0004598 | 0.431 | -0.0004598 | [5 empty] | 0.999041 | 2.204 | 0.0515 | 2.204 | 0.0515 | [5 empty] | 0.999041 | 0.8703 | 0.006494 | 0.8703 | 0.006494 | [5 empty] | 0.999041 | 0.6297 | 0.0002867 | 0.6297 | 0.0002867 | [5 empty] | 0.999041 | 5.254 | 0.1506 | 5.254 | 0.1506 | [5 empty] | 0.999041 | 1.71 | 0.02737 | 1.71 | 0.02737 | [5 empty] | 0.999041 | 1.141 | 0.02461 | 1.141 | 0.02461 | [5 empty] | 0.999041 | 15.33 | 1.036 | 15.33 | 1.036 | [5 empty] | 0.999041 | 4.211 | 0.1305 | 4.211 | 0.1305 | [5 empty] | 0.999041 | 2.578 | 0.1447 | 2.578 | 0.1447
| ohm | 35484.37 | 0.2513 | -0.002548 | 0.2513 | -0.002548 |  |  |  |  | ohm | 35484.37 | 0.2385 | -0.02164 | 0.2385 | -0.02164 |  |  |  |  | ohm | 35484.37 | 0.2331 | -0.03128 | 0.2331 | -0.03128 |  |  |  |  | ohm | 35484.37 | 0.3142 | 0.02368 | 0.3142 | 0.02368 |  |  |  |  | ohm | 35484.37 | 0.2943 | -0.004786 | 0.2943 | -0.004786 |  |  |  |  | ohm | 35484.37 | 0.2879 | -0.01648 | 0.2879 | -0.01648 |  |  |  |  | ohm | 35484.37 | 0.4744 | 0.06403 | 0.4744 | 0.06403 |  |  |  |  | ohm | 35484.37 | 0.4329 | 0.01109 | 0.4329 | 0.01109 |  |  |  |  | ohm | 35484.37 | 0.4277 | -0.0005408 | 0.4277 | -0.0005408 |  |  |  |  | ohm | 35484.37 | 1.081 | 0.1714 | 1.081 | 0.1714 |  |  |  |  | ohm | 35484.37 | 0.9862 | 0.06168 | 0.9862 | 0.06168 |  |  |  |  | ohm | 35484.37 | 0.9675 | 0.03543 | 0.9675 | 0.03543
| pol | 0.999041 | 1.231 | 0.04081 | 1.231 | 0.04081 |  |  |  |  | pol | 0.999041 | 0.5561 | 0.005793 | 0.5561 | 0.005793 |  |  |  |  | pol | 0.999041 | 0.431 | -0.0004598 | 0.431 | -0.0004598 |  |  |  |  | pol | 0.999041 | 2.204 | 0.0515 | 2.204 | 0.0515 |  |  |  |  | pol | 0.999041 | 0.8703 | 0.006494 | 0.8703 | 0.006494 |  |  |  |  | pol | 0.999041 | 0.6297 | 0.0002867 | 0.6297 | 0.0002867 |  |  |  |  | pol | 0.999041 | 5.254 | 0.1506 | 5.254 | 0.1506 |  |  |  |  | pol | 0.999041 | 1.71 | 0.02737 | 1.71 | 0.02737 |  |  |  |  | pol | 0.999041 | 1.141 | 0.02461 | 1.141 | 0.02461 |  |  |  |  | pol | 0.999041 | 15.33 | 1.036 | 15.33 | 1.036 |  |  |  |  | pol | 0.999041 | 4.211 | 0.1305 | 4.211 | 0.1305 |  |  |  |  | pol | 0.999041 | 2.578 | 0.1447 | 2.578 | 0.1447
650°C
OCV
600°C
650°C

## EIS (func)
650°C | [8 empty] | 600°C | [10 empty] | 550°C | [11 empty] | 500°C
OCV |  |  | 750 mV |  |  | 550 mV |  |  | OCV |  |  |  | 750 mV |  |  |  | 550 mV |  |  | OCV |  |  |  | 750 mV |  |  |  | 550 mV |  |  |  | OCV |  |  | 750 mV |  |  |  | 550 mV
Freq | Zreal, func | ­Zimag, func | Freq | Zreal | Func. (Ω cm2) | Freq | Zreal | Func. (Ω cm2) | Freq | Zreal | Func. (Ω cm2) |  | Freq | Zreal | Func. (Ω cm2) |  | Freq | Zreal | Func. (Ω cm2) | Freq | Zreal | Func. (Ω cm2) |  | Freq | Zreal | Func. (Ω cm2) |  | Freq | Zreal | Func. (Ω cm2) |  | Freq | Zreal | Func. (Ω cm2) | Freq | Zreal | Func. (Ω cm2) |  | Freq | Zreal | Func. (Ω cm2)
Hz | (Ω cm2) | (Ω cm2) | Hz | (Ω cm2) | (Ω cm2) | Hz | (Ω cm2) | (Ω cm2) | Hz | (Ω cm2) | (Ω cm2) |  | Hz | (Ω cm2) | (Ω cm2) |  | Hz | (Ω cm2) | (Ω cm2) | Hz | (Ω cm2) | (Ω cm2) |  | Hz | (Ω cm2) | (Ω cm2) |  | Hz | (Ω cm2) | (Ω cm2) |  | Hz | (Ω cm2) | (Ω cm2) | Hz | (Ω cm2) | (Ω cm2) |  | Hz | (Ω cm2) | (Ω cm2)
1000078 | 0.6554 | -1.827 | 1000078 | 0.811 | -1.747 | 1000078 | 0.8289 | -1.738 | 1000078 | 0.6991 | -1.81 |  | 1000078 | 0.8758 | -1.735 |  | 1000078 | 0.8692 | -1.739 | 1000078 | 0.8199 | -1.761 |  | 1000078 | 0.6321 | -1.929 |  | 1000078 | 0.9933 | -1.677 |  | 1000078 | 1.278 | -1.598 | 1000078 | 1.139 | -1.799 |  | 1000078 | 1.133 | -1.806
794390.6 | 0.4941 | -1.469 | 794390.6 | 0.5903 | -1.44 | 794390.6 | 0.5853 | -1.444 | 794390.6 | 0.5403 | -1.45 |  | 794390.6 | 0.642 | -1.428 |  | 794390.6 | 0.6433 | -1.43 | 794390.6 | 0.6709 | -1.409 |  | 794390.6 | 0.5454 | -1.508 |  | 794390.6 | 0.7636 | -1.383 |  | 794390.6 | 1.141 | -1.265 | 794390.6 | 1.046 | -1.406 |  | 794390.6 | 1.041 | -1.413
630984.4 | 0.3928 | -1.17 | 630984.4 | 0.4427 | -1.161 | 630984.4 | 0.4441 | -1.161 | 630984.4 | 0.4418 | -1.161 |  | 630984.4 | 0.4968 | -1.144 |  | 630984.4 | 0.4951 | -1.146 | 630984.4 | 0.5721 | -1.12 |  | 630984.4 | 0.4835 | -1.187 |  | 630984.4 | 0.6209 | -1.117 |  | 630984.4 | 1.06 | -0.9928 | 630984.4 | 0.9873 | -1.102 |  | 630984.4 | 0.987 | -1.111
501234.4 | 0.3263 | -0.9333 | 501234.4 | 0.3544 | -0.9312 | 501234.4 | 0.3529 | -0.9316 | 501234.4 | 0.3782 | -0.9189 |  | 501234.4 | 0.4058 | -0.9176 |  | 501234.4 | 0.4055 | -0.9191 | 501234.4 | 0.5103 | -0.8863 |  | 501234.4 | 0.452 | -0.9316 |  | 501234.4 | 0.5343 | -0.8883 |  | 501234.4 | 1.008 | -0.7724 | 501234.4 | 0.9583 | -0.8626 |  | 501234.4 | 0.9518 | -0.8691
398109.4 | 0.2834 | -0.7391 | 398109.4 | 0.2974 | -0.7395 | 398109.4 | 0.2952 | -0.7426 | 398109.4 | 0.3384 | -0.7255 |  | 398109.4 | 0.3496 | -0.7306 |  | 398109.4 | 0.3526 | -0.7336 | 398109.4 | 0.4747 | -0.6971 |  | 398109.4 | 0.4301 | -0.7351 |  | 398109.4 | 0.4822 | -0.7041 |  | 398109.4 | 0.9803 | -0.5928 | 398109.4 | 0.9383 | -0.6709 |  | 398109.4 | 0.9312 | -0.6786
316265.6 | 0.2294 | -0.5831 | 316265.6 | 0.2627 | -0.5913 | 316265.6 | 0.2581 | -0.5869 | 316265.6 | 0.2947 | -0.5773 |  | 316265.6 | 0.3232 | -0.5791 |  | 316265.6 | 0.3125 | -0.5762 | 316265.6 | 0.4565 | -0.5362 |  | 316265.6 | 0.4192 | -0.5796 |  | 316265.6 | 0.4462 | -0.5567 |  | 316265.6 | 0.96 | -0.4426 | 316265.6 | 0.9294 | -0.5238 |  | 316265.6 | 0.9211 | -0.5281
251203.1 | 0.2275 | -0.4638 | 251203.1 | 0.2413 | -0.4623 | 251203.1 | 0.2414 | -0.4666 | 251203.1 | 0.2804 | -0.4551 |  | 251203.1 | 0.2957 | -0.4528 |  | 251203.1 | 0.2923 | -0.4589 | 251203.1 | 0.4193 | -0.431 |  | 251203.1 | 0.4069 | -0.452 |  | 251203.1 | 0.431 | -0.4372 |  | 251203.1 | 0.9618 | -0.3276 | 251203.1 | 0.9275 | -0.401 |  | 251203.1 | 0.9189 | -0.408
199546.9 | 0.2221 | -0.36 | 199546.9 | 0.2313 | -0.3627 | 199546.9 | 0.2275 | -0.3651 | 199546.9 | 0.2928 | -0.3419 |  | 199546.9 | 0.2832 | -0.3552 |  | 199546.9 | 0.2805 | -0.3571 | 199546.9 | 0.4202 | -0.3268 |  | 199546.9 | 0.4227 | -0.3366 |  | 199546.9 | 0.4163 | -0.3426 |  | 199546.9 | 0.9643 | -0.2316 | 199546.9 | 0.9275 | -0.3029 |  | 199546.9 | 0.9186 | -0.3126
158578.1 | 0.22 | -0.2767 | 158578.1 | 0.2236 | -0.2812 | 158578.1 | 0.2208 | -0.2849 | 158578.1 | 0.2764 | -0.2668 |  | 158578.1 | 0.2772 | -0.274 |  | 158578.1 | 0.2736 | -0.2782 | 158578.1 | 0.4336 | -0.2323 |  | 158578.1 | 0.4164 | -0.2576 |  | 158578.1 | 0.411 | -0.2628 |  | 158578.1 | 0.9716 | -0.152 | 158578.1 | 0.9305 | -0.2233 |  | 158578.1 | 0.9205 | -0.2357
125953.1 | 0.2212 | -0.2094 | 125953.1 | 0.2203 | -0.2167 | 125953.1 | 0.2175 | -0.2203 | 125953.1 | 0.2775 | -0.1978 |  | 125953.1 | 0.2743 | -0.2094 |  | 125953.1 | 0.2702 | -0.2131 | 125953.1 | 0.4253 | -0.174 |  | 125953.1 | 0.4049 | -0.2014 |  | 125953.1 | 0.4078 | -0.2007 |  | 125953.1 | 0.9822 | -0.08456 | 125953.1 | 0.9353 | -0.1595 |  | 125953.1 | 0.9249 | -0.172
100078.1 | 0.2238 | -0.1558 | 100078.1 | 0.22 | -0.164 | 100078.1 | 0.217 | -0.1682 | 100078.1 | 0.2811 | -0.1427 |  | 100078.1 | 0.2741 | -0.156 |  | 100078.1 | 0.2702 | -0.1611 | 100078.1 | 0.4312 | -0.1173 |  | 100078.1 | 0.4079 | -0.1482 |  | 100078.1 | 0.4088 | -0.1489 |  | 100078.1 | 0.9983 | -0.03081 | 100078.1 | 0.9431 | -0.1061 |  | 100078.1 | 0.931 | -0.1204
79453.13 | 0.2278 | -0.1102 | 79453.13 | 0.2215 | -0.1203 | 79453.13 | 0.2184 | -0.1255 | 79453.13 | 0.2858 | -0.09533 |  | 79453.13 | 0.2756 | -0.1116 |  | 79453.13 | 0.2713 | -0.1178 | 79453.13 | 0.438 | -0.06816 |  | 79453.13 | 0.4113 | -0.1022 |  | 79453.13 | 0.4102 | -0.1058 |  | 79453.13 | 1.012 | 0.02009 | 79453.13 | 0.95 | -0.0605 |  | 79453.13 | 0.9369 | -0.07653
63140.62 | 0.2329 | -0.07267 | 63140.62 | 0.2247 | -0.08508 | 63140.62 | 0.2211 | -0.09118 | 63140.62 | 0.292 | -0.0554 |  | 63140.62 | 0.2789 | -0.07483 |  | 63140.62 | 0.2743 | -0.08207 | 63140.62 | 0.4462 | -0.02564 |  | 63140.62 | 0.4158 | -0.06417 |  | 63140.62 | 0.4137 | -0.0699 |  | 63140.62 | 1.029 | 0.06632 | 63140.62 | 0.9583 | -0.02127 |  | 63140.62 | 0.9436 | -0.03937
50203.12 | 0.2393 | -0.04119 | 50203.12 | 0.2293 | -0.05607 | 50203.12 | 0.2251 | -0.06344 | 50203.12 | 0.2996 | -0.02099 |  | 50203.12 | 0.2839 | -0.0439 |  | 50203.12 | 0.2786 | -0.05245 | 50203.12 | 0.4563 | 0.01188 |  | 50203.12 | 0.4218 | -0.03144 |  | 50203.12 | 0.4182 | -0.03942 |  | 50203.12 | 1.048 | 0.109 | 50203.12 | 0.9682 | 0.01405 |  | 50203.12 | 0.9521 | -0.007216
39890.62 | 0.247 | -0.01459 | 39890.62 | 0.2352 | -0.03221 | 39890.62 | 0.2301 | -0.0409 | 39890.62 | 0.3087 | 0.009657 |  | 39890.62 | 0.2905 | -0.01714 |  | 39890.62 | 0.2844 | -0.0276 | 39890.62 | 0.4676 | 0.04713 |  | 39890.62 | 0.4286 | -0.002427 |  | 39890.62 | 0.4243 | -0.0129 |  | 39890.62 | 1.069 | 0.1504 | 39890.62 | 0.9797 | 0.0457 |  | 39890.62 | 0.9618 | 0.02152
31640.63 | 0.2558 | 0.008527 | 31640.63 | 0.242 | -0.01237 | 31640.63 | 0.2359 | -0.02268 | 31640.63 | 0.3199 | 0.0372 |  | 31640.63 | 0.2987 | 0.006226 |  | 31640.63 | 0.2918 | -0.006376 | 31640.63 | 0.4871 | 0.08515 |  | 31640.63 | 0.4372 | 0.02396 |  | 31640.63 | 0.432 | 0.01094 |  | 31640.63 | 1.094 | 0.1928 | 31640.63 | 0.9933 | 0.07631 |  | 31640.63 | 0.9732 | 0.04828
25171.88 | 0.2659 | 0.02819 | 25171.88 | 0.2497 | 0.003665 | 25171.88 | 0.2422 | -0.008239 | 25171.88 | 0.3325 | 0.06233 |  | 25171.88 | 0.3083 | 0.02639 |  | 25171.88 | 0.3003 | 0.01119 | 25171.88 | 0.4975 | 0.113 |  | 25171.88 | 0.4472 | 0.04842 |  | 25171.88 | 0.4411 | 0.03195 |  | 25171.88 | 1.121 | 0.2356 | 25171.88 | 1.008 | 0.106 |  | 25171.88 | 0.986 | 0.07324
20015.62 | 0.2773 | 0.04575 | 20015.62 | 0.2584 | 0.0166 | 20015.62 | 0.2489 | 0.003274 | 20015.62 | 0.3475 | 0.08587 |  | 20015.62 | 0.3197 | 0.04395 |  | 20015.62 | 0.3102 | 0.026 | 20015.62 | 0.5164 | 0.1456 |  | 20015.62 | 0.4595 | 0.07215 |  | 20015.62 | 0.4521 | 0.05134 |  | 20015.62 | 1.153 | 0.281 | 20015.62 | 1.026 | 0.136 |  | 20015.62 | 1.001 | 0.09746
15890.62 | 0.2901 | 0.06119 | 15890.62 | 0.2674 | 0.02764 | 15890.62 | 0.256 | 0.01226 | 15890.62 | 0.3646 | 0.1086 |  | 15890.62 | 0.3328 | 0.05947 |  | 15890.62 | 0.3213 | 0.03809 | 15890.62 | 0.5388 | 0.1793 |  | 15890.62 | 0.4742 | 0.09502 |  | 15890.62 | 0.4654 | 0.06967 |  | 15890.62 | 1.188 | 0.3307 | 15890.62 | 1.047 | 0.1675 |  | 15890.62 | 1.019 | 0.122
12609.37 | 0.3039 | 0.0754 | 12609.37 | 0.277 | 0.03627 | 12609.37 | 0.2633 | 0.01923 | 12609.37 | 0.3842 | 0.1308 |  | 12609.37 | 0.3479 | 0.07326 |  | 12609.37 | 0.3328 | 0.04853 | 12609.37 | 0.5652 | 0.2142 |  | 12609.37 | 0.492 | 0.118 |  | 12609.37 | 0.4813 | 0.08714 |  | 12609.37 | 1.23 | 0.3852 | 12609.37 | 1.071 | 0.2003 |  | 12609.37 | 1.04 | 0.1467
10078.13 | 0.3188 | 0.08761 | 10078.13 | 0.2868 | 0.04298 | 10078.13 | 0.2703 | 0.02427 | 10078.13 | 0.4057 | 0.1518 |  | 10078.13 | 0.3634 | 0.08425 |  | 10078.13 | 0.345 | 0.05594 | 10078.13 | 0.5944 | 0.2494 |  | 10078.13 | 0.5124 | 0.1399 |  | 10078.13 | 0.4988 | 0.1018 |  | 10078.13 | 1.276 | 0.4438 | 10078.13 | 1.1 | 0.2329 |  | 10078.13 | 1.064 | 0.1708
8015.625 | 0.335 | 0.09913 | 8015.625 | 0.2967 | 0.04879 | 8015.625 | 0.2775 | 0.02798 | 8015.625 | 0.4301 | 0.1732 |  | 8015.625 | 0.3807 | 0.09444 |  | 8015.625 | 0.358 | 0.06184 | 8015.625 | 0.6302 | 0.2873 |  | 8015.625 | 0.5369 | 0.1617 |  | 8015.625 | 0.5192 | 0.1153 |  | 8015.625 | 1.332 | 0.5098 | 8015.625 | 1.132 | 0.2718 |  | 8015.625 | 1.092 | 0.1966
6328.125 | 0.3528 | 0.11 | 6328.125 | 0.3074 | 0.05331 | 6328.125 | 0.2847 | 0.03056 | 6328.125 | 0.4586 | 0.1951 |  | 6328.125 | 0.3997 | 0.1026 |  | 6328.125 | 0.3715 | 0.06613 | 6328.125 | 0.6786 | 0.3339 |  | 6328.125 | 0.5661 | 0.1834 |  | 6328.125 | 0.5434 | 0.1275 |  | 6328.125 | 1.398 | 0.585 | 6328.125 | 1.174 | 0.3129 |  | 6328.125 | 1.127 | 0.2224
5015.625 | 0.3715 | 0.1198 | 5015.625 | 0.3181 | 0.05665 | 5015.625 | 0.2917 | 0.03234 | 5015.625 | 0.4897 | 0.2167 |  | 5015.625 | 0.4188 | 0.1094 |  | 5015.625 | 0.3851 | 0.0689 | 5015.625 | 0.7257 | 0.3778 |  | 5015.625 | 0.5989 | 0.2021 |  | 5015.625 | 0.5686 | 0.1363 |  | 5015.625 | 1.473 | 0.667 | 5015.625 | 1.222 | 0.3548 |  | 5015.625 | 1.167 | 0.2468
3984.375 | 0.3905 | 0.129 | 3984.375 | 0.3287 | 0.05887 | 3984.375 | 0.2978 | 0.03319 | 3984.375 | 0.5238 | 0.2376 |  | 3984.375 | 0.4384 | 0.1149 |  | 3984.375 | 0.398 | 0.07023 | 3984.375 | 0.7786 | 0.4241 |  | 3984.375 | 0.6345 | 0.2208 |  | 3984.375 | 0.5945 | 0.1429 |  | 3984.375 | 1.56 | 0.7546 | 3984.375 | 1.278 | 0.3973 |  | 3984.375 | 1.211 | 0.2679
3170.956 | 0.4111 | 0.1382 | 3170.956 | 0.3394 | 0.06022 | 3170.956 | 0.3041 | 0.03348 | 3170.956 | 0.5609 | 0.2583 |  | 3170.956 | 0.4585 | 0.1187 |  | 3170.956 | 0.4109 | 0.0706 | 3170.956 | 0.8376 | 0.4726 |  | 3170.956 | 0.6729 | 0.2359 |  | 3170.956 | 0.6208 | 0.146 |  | 3170.956 | 1.657 | 0.8504 | 3170.956 | 1.342 | 0.4384 |  | 3170.956 | 1.26 | 0.2858
2527.573 | 0.4325 | 0.1468 | 2527.573 | 0.3498 | 0.06112 | 2527.573 | 0.31 | 0.03326 | 2527.573 | 0.6006 | 0.2784 |  | 2527.573 | 0.4788 | 0.1215 |  | 2527.573 | 0.4232 | 0.06939 | 2527.573 | 0.9039 | 0.5243 |  | 2527.573 | 0.7137 | 0.2483 |  | 2527.573 | 0.6473 | 0.1481 |  | 2527.573 | 1.77 | 0.9534 | 2527.573 | 1.414 | 0.4789 |  | 2527.573 | 1.312 | 0.2996
1976.103 | 0.457 | 0.1559 | 1976.103 | 0.361 | 0.06113 | 1976.103 | 0.3156 | 0.03302 | 1976.103 | 0.6471 | 0.2994 |  | 1976.103 | 0.5008 | 0.1228 |  | 1976.103 | 0.4357 | 0.06796 | 1976.103 | 0.9847 | 0.5822 |  | 1976.103 | 0.7589 | 0.2595 |  | 1976.103 | 0.6748 | 0.1462 |  | 1976.103 | 1.907 | 1.074 | 1976.103 | 1.499 | 0.518 |  | 1976.103 | 1.371 | 0.3081
1577.524 | 0.4807 | 0.164 | 1577.524 | 0.3702 | 0.06082 | 1577.524 | 0.3207 | 0.03248 | 1577.524 | 0.7002 | 0.322 |  | 1577.524 | 0.5211 | 0.1228 |  | 1577.524 | 0.4464 | 0.0655 | 1577.524 | 1.069 | 0.6396 |  | 1577.524 | 0.8028 | 0.2662 |  | 1577.524 | 0.6991 | 0.143 |  | 1577.524 | 2.049 | 1.194 | 1577.524 | 1.585 | 0.5518 |  | 1577.524 | 1.426 | 0.3106
1265.625 | 0.5044 | 0.1711 | 1265.625 | 0.3787 | 0.06043 | 1265.625 | 0.3253 | 0.03217 | 1265.625 | 0.7476 | 0.3402 |  | 1265.625 | 0.5405 | 0.1221 |  | 1265.625 | 0.456 | 0.06299 | 1265.625 | 1.159 | 0.6968 |  | 1265.625 | 0.8455 | 0.2707 |  | 1265.625 | 0.7211 | 0.1396 |  | 1265.625 | 2.202 | 1.321 | 1265.625 | 1.675 | 0.5774 |  | 1265.625 | 1.478 | 0.3091
998.264 | 0.5315 | 0.1794 | 998.264 | 0.388 | 0.05943 | 998.264 | 0.3301 | 0.0319 | 998.264 | 0.8015 | 0.3595 |  | 998.264 | 0.5605 | 0.1199 |  | 998.264 | 0.466 | 0.05999 | 998.264 | 1.268 | 0.7596 |  | 998.264 | 0.8921 | 0.2734 |  | 998.264 | 0.744 | 0.1334 |  | 998.264 | 2.39 | 1.472 | 998.264 | 1.776 | 0.6028 |  | 998.264 | 1.532 | 0.303
796.875 | 0.5577 | 0.1867 | 796.875 | 0.3962 | 0.05942 | 796.875 | 0.3342 | 0.03215 | 796.875 | 0.856 | 0.3769 |  | 796.875 | 0.5781 | 0.118 |  | 796.875 | 0.4737 | 0.05763 | 796.875 | 1.381 | 0.8199 |  | 796.875 | 0.9355 | 0.2742 |  | 796.875 | 0.7642 | 0.1279 |  | 796.875 | 2.593 | 1.623 | 796.875 | 1.875 | 0.6201 |  | 796.875 | 1.579 | 0.2946
627.7902 | 0.5866 | 0.1951 | 627.7902 | 0.4055 | 0.05959 | 627.7902 | 0.339 | 0.03236 | 627.7902 | 0.9151 | 0.3957 |  | 627.7902 | 0.5964 | 0.1153 |  | 627.7902 | 0.4818 | 0.05534 | 627.7902 | 1.512 | 0.8831 |  | 627.7902 | 0.9816 | 0.272 |  | 627.7902 | 0.7829 | 0.1215 |  | 627.7902 | 2.829 | 1.797 | 627.7902 | 1.981 | 0.634 |  | 627.7902 | 1.629 | 0.284
505.5147 | 0.6137 | 0.2032 | 505.5147 | 0.4137 | 0.06003 | 505.5147 | 0.3435 | 0.0327 | 505.5147 | 0.9732 | 0.4111 |  | 505.5147 | 0.6123 | 0.1123 |  | 505.5147 | 0.4886 | 0.05352 | 505.5147 | 1.641 | 0.9406 |  | 505.5147 | 1.022 | 0.2702 |  | 505.5147 | 0.7993 | 0.1163 |  | 505.5147 | 3.073 | 1.965 | 505.5147 | 2.077 | 0.6421 |  | 505.5147 | 1.668 | 0.2729
397.9953 | 0.6466 | 0.2127 | 397.9953 | 0.4228 | 0.06003 | 397.9953 | 0.3483 | 0.03286 | 397.9953 | 1.039 | 0.4285 |  | 397.9953 | 0.629 | 0.109 |  | 397.9953 | 0.4959 | 0.05206 | 397.9953 | 1.794 | 1.001 |  | 397.9953 | 1.066 | 0.2635 |  | 397.9953 | 0.8159 | 0.1101 |  | 397.9953 | 3.374 | 2.154 | 397.9953 | 2.184 | 0.6475 |  | 397.9953 | 1.71 | 0.2612
315.5048 | 0.6809 | 0.2216 | 315.5048 | 0.4319 | 0.06029 | 315.5048 | 0.3532 | 0.03329 | 315.5048 | 1.106 | 0.4452 |  | 315.5048 | 0.6443 | 0.1068 |  | 315.5048 | 0.5027 | 0.05119 | 315.5048 | 1.952 | 1.058 |  | 315.5048 | 1.106 | 0.2574 |  | 315.5048 | 0.8304 | 0.1054 |  | 315.5048 | 3.702 | 2.346 | 315.5048 | 2.286 | 0.6496 |  | 315.5048 | 1.747 | 0.2504
252.4038 | 0.7167 | 0.2289 | 252.4038 | 0.4409 | 0.06051 | 252.4038 | 0.358 | 0.03372 | 252.4038 | 1.175 | 0.4605 |  | 252.4038 | 0.6588 | 0.1051 |  | 252.4038 | 0.5092 | 0.05081 | 252.4038 | 2.114 | 1.109 |  | 252.4038 | 1.143 | 0.2513 |  | 252.4038 | 0.8433 | 0.1019 |  | 252.4038 | 4.051 | 2.531 | 252.4038 | 2.385 | 0.6497 |  | 252.4038 | 1.78 | 0.2412
198.6229 | 0.7666 | 0.2372 | 198.6229 | 0.4508 | 0.06045 | 198.6229 | 0.3634 | 0.0342 | 198.6229 | 1.254 | 0.4753 |  | 198.6229 | 0.6742 | 0.1039 |  | 198.6229 | 0.5164 | 0.05086 | 198.6229 | 2.296 | 1.162 |  | 198.6229 | 1.18 | 0.245 |  | 198.6229 | 0.8568 | 0.09927 |  | 198.6229 | 4.464 | 2.727 | 198.6229 | 2.49 | 0.6473 |  | 198.6229 | 1.814 | 0.2331
158.3615 | 0.8082 | 0.239 | 158.3615 | 0.4605 | 0.06012 | 158.3615 | 0.3687 | 0.03458 | 158.3615 | 1.333 | 0.4853 |  | 158.3615 | 0.6889 | 0.1032 |  | 158.3615 | 0.5234 | 0.0512 | 158.3615 | 2.478 | 1.208 |  | 158.3615 | 1.214 | 0.2397 |  | 158.3615 | 0.8691 | 0.09786 |  | 158.3615 | 4.89 | 2.905 | 158.3615 | 2.587 | 0.6425 |  | 158.3615 | 1.844 | 0.2271
125.558 | 0.851 | 0.2363 | 125.558 | 0.4706 | 0.05912 | 125.558 | 0.3744 | 0.0348 | 125.558 | 1.418 | 0.4898 |  | 125.558 | 0.7045 | 0.1027 |  | 125.558 | 0.5309 | 0.05185 | 125.558 | 2.674 | 1.251 |  | 125.558 | 1.248 | 0.2353 |  | 125.558 | 0.882 | 0.09747 |  | 125.558 | 5.359 | 3.074 | 125.558 | 2.686 | 0.6368 |  | 125.558 | 1.873 | 0.2237
100.4464 | 0.8911 | 0.2297 | 100.4464 | 0.4801 | 0.05754 | 100.4464 | 0.3801 | 0.03469 | 100.4464 | 1.502 | 0.4872 |  | 100.4464 | 0.72 | 0.1021 |  | 100.4464 | 0.5386 | 0.0524 | 100.4464 | 2.873 | 1.287 |  | 100.4464 | 1.28 | 0.2322 |  | 100.4464 | 0.8949 | 0.09803 |  | 100.4464 | 5.837 | 3.223 | 100.4464 | 2.779 | 0.63 |  | 100.4464 | 1.902 | 0.2218
79.00281 | 0.9315 | 0.2185 | 79.00281 | 0.4901 | 0.05499 | 79.00281 | 0.3864 | 0.034 | 79.00281 | 1.592 | 0.4763 |  | 79.00281 | 0.7374 | 0.1008 |  | 79.00281 | 0.5475 | 0.05276 | 79.00281 | 3.099 | 1.316 |  | 79.00281 | 1.315 | 0.2303 |  | 79.00281 | 0.9094 | 0.09925 |  | 79.00281 | 6.376 | 3.367 | 79.00281 | 2.876 | 0.6216 |  | 79.00281 | 1.933 | 0.2227
63.3446 | 0.9653 | 0.2057 | 63.3446 | 0.4989 | 0.05201 | 63.3446 | 0.3921 | 0.03292 | 63.3446 | 1.672 | 0.4578 |  | 63.3446 | 0.7538 | 0.09836 |  | 63.3446 | 0.5559 | 0.0527 | 63.3446 | 3.316 | 1.33 |  | 63.3446 | 1.348 | 0.2288 |  | 63.3446 | 0.9236 | 0.1006 |  | 63.3446 | 6.842 | 3.462 | 63.3446 | 2.961 | 0.6152 |  | 63.3446 | 1.963 | 0.2251
49.86702 | 0.9983 | 0.1906 | 49.86702 | 0.5075 | 0.04823 | 49.86702 | 0.398 | 0.03111 | 49.86702 | 1.753 | 0.4296 |  | 49.86702 | 0.7714 | 0.09417 |  | 49.86702 | 0.5654 | 0.05188 | 49.86702 | 3.56 | 1.328 |  | 49.86702 | 1.385 | 0.227 |  | 49.86702 | 0.9401 | 0.1013 |  | 49.86702 | 7.422 | 3.576 | 49.86702 | 3.057 | 0.6086 |  | 49.86702 | 1.995 | 0.229
39.72458 | 1.025 | 0.1759 | 39.72458 | 0.5146 | 0.044 | 39.72458 | 0.4031 | 0.0291 | 39.72458 | 1.822 | 0.3968 |  | 39.72458 | 0.7874 | 0.08841 |  | 39.72458 | 0.5742 | 0.05004 | 39.72458 | 3.791 | 1.307 |  | 39.72458 | 1.421 | 0.224 |  | 39.72458 | 0.9564 | 0.102 |  | 39.72458 | 7.984 | 3.669 | 39.72458 | 3.145 | 0.6046 |  | 39.72458 | 2.029 | 0.2342
31.6723 | 1.049 | 0.1626 | 31.6723 | 0.5207 | 0.04016 | 31.6723 | 0.4078 | 0.02713 | 31.6723 | 1.881 | 0.3591 |  | 31.6723 | 0.8026 | 0.08133 |  | 31.6723 | 0.5824 | 0.04785 | 31.6723 | 4.028 | 1.259 |  | 31.6723 | 1.458 | 0.2184 |  | 31.6723 | 0.9734 | 0.1011 |  | 31.6723 | 8.572 | 3.729 | 31.6723 | 3.233 | 0.6003 |  | 31.6723 | 2.065 | 0.2389
24.93351 | 1.071 | 0.1499 | 24.93351 | 0.5261 | 0.03523 | 24.93351 | 0.4116 | 0.02355 | 24.93351 | 1.935 | 0.3197 |  | 24.93351 | 0.8152 | 0.07281 |  | 24.93351 | 0.5911 | 0.04432 | 24.93351 | 4.258 | 1.184 |  | 24.93351 | 1.497 | 0.2098 |  | 24.93351 | 0.9906 | 0.09897 |  | 24.93351 | 9.205 | 3.789 | 24.93351 | 3.329 | 0.5972 |  | 24.93351 | 2.103 | 0.243
19.86229 | 1.086 | 0.1324 | 19.86229 | 0.5323 | 0.03283 | 19.86229 | 0.415 | 0.02277 | 19.86229 | 1.986 | 0.2798 |  | 19.86229 | 0.8234 | 0.06525 |  | 19.86229 | 0.5979 | 0.03967 | 19.86229 | 4.417 | 1.093 |  | 19.86229 | 1.533 | 0.1988 |  | 19.86229 | 1.007 | 0.09736 |  | 19.86229 | 9.88 | 3.819 | 19.86229 | 3.42 | 0.5913 |  | 19.86229 | 2.142 | 0.2448
15.83615 | 1.102 | 0.1276 | 15.83615 | 0.5362 | 0.02795 | 15.83615 | 0.4179 | 0.01985 | 15.83615 | 2.009 | 0.2393 |  | 15.83615 | 0.8337 | 0.05895 |  | 15.83615 | 0.6031 | 0.03667 | 15.83615 | 4.635 | 0.9992 |  | 15.83615 | 1.563 | 0.1828 |  | 15.83615 | 1.023 | 0.09204 |  | 15.83615 | 10.49 | 3.777 | 15.83615 | 3.517 | 0.582 |  | 15.83615 | 2.183 | 0.2462
12.40079 | 1.121 | 0.1171 | 12.40079 | 0.539 | 0.02553 | 12.40079 | 0.4194 | 0.01767 | 12.40079 | 2.04 | 0.2212 |  | 12.40079 | 0.8405 | 0.04949 |  | 12.40079 | 0.6086 | 0.03179 | 12.40079 | 4.788 | 0.8829 |  | 12.40079 | 1.594 | 0.1633 |  | 12.40079 | 1.037 | 0.08677 |  | 12.40079 | 11.18 | 3.697 | 12.40079 | 3.622 | 0.5625 |  | 12.40079 | 2.226 | 0.2439
9.93114 | 1.136 | 0.1065 | 9.93114 | 0.5414 | 0.02196 | 9.93114 | 0.4211 | 0.0151 | 9.93114 | 2.066 | 0.1974 |  | 9.93114 | 0.8453 | 0.04196 |  | 9.93114 | 0.6132 | 0.02909 | 9.93114 | 4.879 | 0.7429 |  | 9.93114 | 1.616 | 0.1477 |  | 9.93114 | 1.049 | 0.08219 |  | 9.93114 | 11.8 | 3.607 | 9.93114 | 3.716 | 0.5397 |  | 9.93114 | 2.264 | 0.2392
7.944915 | 1.144 | 0.09781 | 7.944915 | 0.5426 | 0.01987 | 7.944915 | 0.4228 | 0.0136 | 7.944915 | 2.081 | 0.1653 |  | 7.944915 | 0.8487 | 0.03571 |  | 7.944915 | 0.6172 | 0.02437 | 7.944915 | 4.953 | 0.6622 |  | 7.944915 | 1.638 | 0.1321 |  | 7.944915 | 1.061 | 0.07865 |  | 7.944915 | 12.33 | 3.584 | 7.944915 | 3.804 | 0.5081 |  | 7.944915 | 2.303 | 0.2314
6.317385 | 1.157 | 0.08668 | 6.317385 | 0.5448 | 0.0181 | 6.317385 | 0.4239 | 0.01204 | 6.317385 | 2.142 | 0.1492 |  | 6.317385 | 0.8526 | 0.03128 |  | 6.317385 | 0.6204 | 0.02118 | 6.317385 | 5.02 | 0.5488 |  | 6.317385 | 1.653 | 0.1129 |  | 6.317385 | 1.07 | 0.07417 |  | 6.317385 | 12.93 | 3.282 | 6.317385 | 3.889 | 0.4658 |  | 6.317385 | 2.339 | 0.2238
5.008013 | 1.17 | 0.08506 | 5.008013 | 0.5472 | 0.01639 | 5.008013 | 0.4267 | 0.0101 | 5.008013 | 2.106 | 0.1359 |  | 5.008013 | 0.8557 | 0.02648 |  | 5.008013 | 0.6228 | 0.01754 | 5.008013 | 5.115 | 0.4706 |  | 5.008013 | 1.667 | 0.0974 |  | 5.008013 | 1.084 | 0.06967 |  | 5.008013 | 13.58 | 3.004 | 5.008013 | 3.966 | 0.4212 |  | 5.008013 | 2.374 | 0.2148
3.945707 | 1.181 | 0.07827 | 3.945707 | 0.5485 | 0.01473 | 3.945707 | 0.4286 | 0.009216 | 3.945707 | 2.132 | 0.1199 |  | 3.945707 | 0.8584 | 0.02362 |  | 3.945707 | 0.6255 | 0.01454 | 3.945707 | 5.136 | 0.3671 |  | 3.945707 | 1.678 | 0.08323 |  | 3.945707 | 1.096 | 0.06386 |  | 3.945707 | 14.04 | 2.612 | 3.945707 | 4.03 | 0.3677 |  | 3.945707 | 2.41 | 0.2037
3.158693 | 1.188 | 0.07447 | 3.158693 | 0.5512 | 0.01211 | 3.158693 | 0.4296 | 0.008106 | 3.158693 | 2.137 | 0.0971 |  | 3.158693 | 0.8618 | 0.01866 |  | 3.158693 | 0.6275 | 0.01143 | 3.158693 | 5.139 | 0.3057 |  | 3.158693 | 1.688 | 0.07002 |  | 3.158693 | 1.106 | 0.05829 |  | 3.158693 | 14.47 | 2.46 | 3.158693 | 4.08 | 0.3247 |  | 3.158693 | 2.439 | 0.196
2.504006 | 1.201 | 0.06637 | 2.504006 | 0.5525 | 0.01115 | 2.504006 | 0.4303 | 0.005931 | 2.504006 | 2.152 | 0.09697 |  | 2.504006 | 0.8632 | 0.01749 |  | 2.504006 | 0.6281 | 0.00832 | 2.504006 | 5.207 | 0.2738 |  | 2.504006 | 1.693 | 0.05554 |  | 2.504006 | 1.114 | 0.05243 |  | 2.504006 | 14.78 | 2.088 | 2.504006 | 4.121 | 0.2744 |  | 2.504006 | 2.468 | 0.1845
1.998082 | 1.209 | 0.06218 | 1.998082 | 0.5546 | 0.009642 | 1.998082 | 0.4312 | 0.004393 | 1.998082 | 2.157 | 0.07996 |  | 1.998082 | 0.8649 | 0.01334 |  | 1.998082 | 0.6285 | 0.005746 | 1.998082 | 5.245 | 0.2403 |  | 1.998082 | 1.7 | 0.0491 |  | 1.998082 | 1.122 | 0.04767 |  | 1.998082 | 14.95 | 1.778 | 1.998082 | 4.157 | 0.234 |  | 1.998082 | 2.499 | 0.1765
1.584686 | 1.223 | 0.05507 | 1.584686 | 0.5559 | 0.006947 | 1.584686 | 0.4322 | 0.003012 | 1.584686 | 2.165 | 0.06596 |  | 1.584686 | 0.8663 | 0.009529 |  | 1.584686 | 0.6296 | 0.002954 | 1.584686 | 5.233 | 0.1588 |  | 1.584686 | 1.702 | 0.04052 |  | 1.584686 | 1.13 | 0.0379 |  | 1.584686 | 15.15 | 1.362 | 1.584686 | 4.178 | 0.1945 |  | 1.584686 | 2.526 | 0.1659
1.266892 | 1.228 | 0.0429 | 1.266892 | 0.5559 | 0.005558 | 1.266892 | 0.4321 | 0.0007513 | 1.266892 | 2.191 | 0.0552 |  | 1.266892 | 0.8667 | 0.008524 |  | 1.266892 | 0.6292 | 0.0008876 | 1.266892 | 5.297 | 0.1728 |  | 1.266892 | 1.708 | 0.03283 |  | 1.266892 | 1.136 | 0.03294 |  | 1.266892 | 15.27 | 1.153 | 1.266892 | 4.201 | 0.1587 |  | 1.266892 | 2.552 | 0.1553
0.999041 | 1.231 | 0.04081 | 0.999041 | 0.5561 | 0.005793 | 0.999041 | 0.431 | -0.0004598 | 0.999041 | 2.204 | 0.0515 |  | 0.999041 | 0.8703 | 0.006494 |  | 0.999041 | 0.6297 | 0.0002867 | 0.999041 | 5.254 | 0.1506 |  | 0.999041 | 1.71 | 0.02737 |  | 0.999041 | 1.141 | 0.02461 |  | 0.999041 | 15.33 | 1.036 | 0.999041 | 4.211 | 0.1305 |  | 0.999041 | 2.578 | 0.1447
0.7923428 | 1.235 | 0.02834 | 0.7923428 | 0.5551 | 0.004499 | 0.7923428 | 0.432 | -0.001564 | 0.7923428 | 2.193 | 0.03096 |  | 0.7923428 | 0.8669 | 0.003944 |  | 0.7923428 | 0.6289 | -0.003568 | 0.7923428 | 5.245 | 0.11 |  | 0.7923428 | 1.711 | 0.02095 |  | 0.7923428 | 1.141 | 0.01811 |  | 0.7923428 | 15.45 | 0.8272 | 0.7923428 | 4.228 | 0.1104 |  | 0.7923428 | 2.602 | 0.1308
0.633446 | 1.245 | 0.02979 | 0.633446 | 0.5567 | 0.0006183 | 0.633446 | 0.4309 | -0.003431 | 0.633446 | 2.19 | 0.02878 |  | 0.633446 | 0.8684 | 0.001922 |  | 0.633446 | 0.6286 | -0.004983 | 0.633446 | 5.273 | 0.1167 |  | 0.633446 | 1.712 | 0.0179 |  | 0.633446 | 1.144 | 0.0121 |  | 0.633446 | 15.46 | 0.6423 | 0.633446 | 4.24 | 0.09145 |  | 0.633446 | 2.622 | 0.1186
0.5040323 | 1.238 | 0.02168 | 0.5040323 | 0.5556 | 0.0007632 | 0.5040323 | 0.431 | -0.003441 | 0.5040323 | 2.197 | 0.03224 |  | 0.5040323 | 0.869 | 0.0007206 |  | 0.5040323 | 0.6276 | -0.006244 | 0.5040323 | 5.272 | 0.07666 |  | 0.5040323 | 1.714 | 0.01249 |  | 0.5040323 | 1.146 | 0.004488 |  | 0.5040323 | 15.44 | 0.4466 | 0.5040323 | 4.241 | 0.07231 |  | 0.5040323 | 2.64 | 0.1058
0.400641 | 1.241 | 0.02051 | 0.400641 | 0.5563 | -0.0008528 | 0.400641 | 0.4301 | -0.005351 | 0.400641 | 2.195 | 0.0212 |  | 0.400641 | 0.8706 | -0.0007224 |  | 0.400641 | 0.6262 | -0.007848 | 0.400641 | 5.274 | 0.07473 |  | 0.400641 | 1.716 | 0.007674 |  | 0.400641 | 1.144 | -0.0003127 |  | 0.400641 | 15.52 | 0.4407 | 0.400641 | 4.262 | 0.05717 |  | 0.400641 | 2.66 | 0.08864
0.316723 | 1.244 | 0.01593 | 0.316723 | 0.5567 | -0.0006969 | 0.316723 | 0.4287 | -0.005907 | 0.316723 | 2.197 | 0.01878 |  | 0.316723 | 0.8702 | -0.001191 |  | 0.316723 | 0.6252 | -0.008916 | 0.316723 | 5.274 | 0.04597 |  | 0.316723 | 1.717 | 0.003585 |  | 0.316723 | 1.144 | -0.003889 |  | 0.316723 | 15.5 | 0.3862 | 0.316723 | 4.269 | 0.04571 |  | 0.316723 | 2.677 | 0.07534
0.2520161 | 1.244 | 0.01199 | 0.2520161 | 0.5556 | -0.00156 | 0.2520161 | 0.4274 | -0.006378 | 0.2520161 | 2.197 | 0.01656 |  | 0.2520161 | 0.869 | -0.001681 |  | 0.2520161 | 0.624 | -0.009623 | 0.2520161 | 5.283 | 0.03324 |  | 0.2520161 | 1.716 | 0.002293 |  | 0.2520161 | 1.141 | -0.008489 |  | 0.2520161 | 15.51 | 0.3344 | 0.2520161 | 4.281 | 0.03257 |  | 0.2520161 | 2.694 | 0.06003
0.2003205 | 1.244 | 0.01137 | 0.2003205 | 0.5553 | -0.002422 | 0.2003205 | 0.4266 | -0.006925 | 0.2003205 | 2.2 | 0.01456 |  | 0.2003205 | 0.8699 | -0.003026 |  | 0.2003205 | 0.6232 | -0.01021 | [12 empty] | 0.2003205 | 15.54 | 0.2467 | 0.2003205 | 4.283 | 0.02658 |  | 0.2003205 | 2.7 | 0.04493
[10 empty] | 0.8289 | -1.738 | 0 | 1000078 | 0.6991 | 90007.02 | -0.062919 | #REF! | #REF! |  | #REF! | #REF! |  | 0 |  | 0.8692 | -1.739 | 0 | -0.15651 | 0 |  | #REF! | #REF! | #REF! | #REF! | 1000078 | 0.6321 | 96218.78 | 0.06081515 |  | 0.9933 | -1.677 | 0 | 1000078 | 1.278 | -1.598 | 0.11502 | -0.15093 | -0.14382
[10 empty] | 0.3801 | 0.03469 | 0 | 100.4464 | 1.502 | 9.040176 | -0.13518 | #REF! | #REF! |  | #REF! | #REF! |  | 0 |  | 0.5386 | 0.0524 | 0 | 0.004716 | 0 |  | #REF! | #REF! | #REF! | #REF! | 100.4464 | 1.28 | 9.664076 | 0.1231504 |  | 0.8949 | 0.09803 | 0 | 100.4464 | 5.837 | 3.223 | 0.52533 | 0.0088227 | 0.29007
[10 empty] | 0.431 | -0.0004598 | 0 | 0.999041 | 2.204 | 0.08991369 | -0.19836 | #REF! | #REF! |  | #REF! | #REF! |  | 0 |  | 0.6297 | 0.0002867 | 0 | 2.5803e-05 | 0 |  | #REF! | #REF! | #REF! | #REF! | 0.999041 | 1.71 | 0.09611901 | 0.1645213 |  | 1.141 | 0.02461 | 0 | 0.999041 | 15.33 | 1.036 | 1.3797 | 0.0022149 | 0.09324
[10 empty] | 0 | 0 | 0 | 0 | 0 | 0 | 0 | #REF! | #REF! |  | #REF! | #REF! |  | 0 |  | 0 | 0 | 0 | 0 | 0 |  | 0 | 0 | 0 | 0 | 0 | 0 | 0 | 0 |  | 0 | 0 | 0 | 0 | 0 | 0 | 0 | 0 | 0
[10 empty] | 0 | 0 | 0 | 0 | 0 | 0 | 0 | #REF! | #REF! |  | #REF! | #REF! |  | 0 |  | 0 | 0 | 0 | 0 | 0 |  | 0 | 0 | 0 | 0 | 0 | 0 | 0 | 0 |  | 0 | 0 | 0 | 0 | 0 | 0 | 0 | 0 | 0
[10 empty] | 0 | 0 | 0

## EIS Graph
| 650 | 600 | 550 | 500
ohm | 0.2513 | 0.3142 | 0.4744 | 1.081
pol | 0.9797 | 1.8898 | 4.7796 | 14.249
total | 1.231 | 2.204 | 5.254 | 15.33
100 Hz
650°C
1 Hz
10 kHz
100 Hz
600°C
1 Hz
10 kHz
100 Hz
550°C
1 Hz
10 kHz
100 Hz
500°C
1 Hz
10 kHz
650°C
600°C
550°C
500°C
OCV
OCV
750mV
750mV
550mV
550mV
650°C

## Ea 계산
| 섭씨 | x | LSC_this | LSC_origin | 1000/T | x | LSC_this | LSC_origin
Ohmic | 650 |  | 0.2513 |  | 1.083248 | #NUM! | -1.381108 |  |  | Activation energy cal.
| 600 |  | 0.3142 | 0.1 | 1.145279 | #NUM! | -1.157726 | -2.302585 | ohm | ASRpol | Slope | Ea (eV)
| 550 |  | 0.4744 | 0.2 | 1.214845 | #NUM! | -0.7457044 | -1.609438 |  | x |  | 0
| 500 |  | 1.081 | 0.5 | 1.29341 | #NUM! | 0.07788654 | -0.6931472 |  | LSC_now | 6.9235 | 0.596597995
[10 empty] | LSC_origin | 10.882 | 0.93770194
Pol. | 650 |  | 0.9797 |  | 1.083248 | #NUM! | -0.02050888
| 600 |  | 1.8898 | 1.6 | 1.145279 | #NUM! | 0.636471 | 0.4700036 | pol | x |  | 0
| 550 |  | 4.7796 | 3.1 | 1.214845 | #NUM! | 1.564357 | 1.131402 |  | LSC_now | 12.836 | 1.10607812
| 500 |  | 14.249 | 5.7 | 1.29341 | #NUM! | 2.656687 | 1.740466 |  | LSC_origin | 8.5589 | 0.737520413
입력해야함
@ OCV
@ OCV
@ OCV
@ OCV
@ OCV (ASRohmic)
LSC_this
@ OCV (ASRpolarization)
LSC_this

## C,P
Area : | 0.09 | Thickness : | 14um | Fitting Model: v02/Rohm fixed
650C | [5 empty] | 600C
OCV |  | 950mV |  | 750mV |  | OCV |  | 950mV |  | 750mV
Rohm |  | Rohm |  | Rohm |  | Rohm |  | Rohm |  | Rohm
Yo1 |  | Yo1 |  | Yo1 |  | Yo1 |  | Yo1 |  | Yo1
a1 |  | a1 |  | a1 |  | a1 |  | a1 |  | a1
R1 |  | R1 |  | R1 |  | R1 |  | R1 |  | R1
Yo2 |  | Yo2 |  | Yo2 |  | Yo2 |  | Yo2 |  | Yo2
a2 |  | a2 |  | a2 |  | a2 |  | a2 |  | a2
R2 |  | R2 |  | R2 |  | R2 |  | R2 |  | R2
Yo3 |  | Yo3 |  | Yo3 |  | Yo3 |  | Yo3 |  | Yo3
a3 |  | a3 |  | a3 |  | a3 |  | a3 |  | a3
R3 |  | R3 |  | R3 |  | R3 |  | R3 |  | R3
Goodness of Fit |  | Goodness of Fit |  | Goodness of Fit |  | Goodness of Fit |  | Goodness of Fit |  | Goodness of Fit
ASRohm | 0 | ASRohm | 0 | ASRohm | 0 | ASRohm | 0 | ASRohm | 0 | ASRohm | 0
ASRpol | 0 | ASRpol | 0 | ASRpol | 0 | ASRpol | 0 | ASRpol | 0 | ASRpol | 0
C1 | #DIV/0! | C1 | #DIV/0! | C1 | #DIV/0! | C1 | #DIV/0! | C1 | #DIV/0! | C1 | #DIV/0!
ASC1 | #DIV/0! | ASC1 | #DIV/0! | ASC1 | #DIV/0! | ASC1 | #DIV/0! | ASC1 | #DIV/0! | ASC1 | #DIV/0!
ASR1 | 0 | ASR1 | 0 | ASR1 | 0 | ASR1 | 0 | ASR1 | 0 | ASR1 | 0
F1 | #DIV/0! | F1 | #DIV/0! | F1 | #DIV/0! | F1 | #DIV/0! | F1 | #DIV/0! | F1 | #DIV/0!
C2 | #DIV/0! | C2 | #DIV/0! | C2 | #DIV/0! | C2 | #DIV/0! | C2 | #DIV/0! | C2 | #DIV/0!
ASC2 | #DIV/0! | ASC2 | #DIV/0! | ASC2 | #DIV/0! | ASC2 | #DIV/0! | ASC2 | #DIV/0! | ASC2 | #DIV/0!
ASR2 | 0 | ASR2 | 0 | ASR2 | 0 | ASR2 | 0 | ASR2 | 0 | ASR2 | 0
F2 | #DIV/0! | F2 | #DIV/0! | F2 | #DIV/0! | F2 | #DIV/0! | F2 | #DIV/0! | F2 | #DIV/0!
C3 | #DIV/0! | C3 | #DIV/0! | C3 | #DIV/0! | C3 | #DIV/0! | C3 | #DIV/0! | C3 | #DIV/0!
ASC3 | #DIV/0! | ASC3 | #DIV/0! | ASC3 | #DIV/0! | ASC3 | #DIV/0! | ASC3 | #DIV/0! | ASC3 | #DIV/0!
ASR3 | 0 | ASR3 | 0 | ASR3 | 0 | ASR3 | 0 | ASR3 | 0 | ASR3 | 0
F3 | #DIV/0! | F3 | #DIV/0! | F3 | #DIV/0! | F3 | #DIV/0! | F3 | #DIV/0! | F3 | #DIV/0!
550C | [5 empty] | 500C
OCV |  | 950mV |  | 750mV |  | OCV |  | 950mV |  | 750mV
Rohm |  | Rohm |  | Rohm |  | Rohm |  | Rohm |  | Rohm
Yo1 |  | Yo1 |  | Yo1 |  | Yo1 |  | Yo1 |  | Yo1
a1 |  | a1 |  | a1 |  | a1 |  | a1 |  | a1
R1 |  | R1 |  | R1 |  | R1 |  | R1 |  | R1
Yo2 |  | Yo2 |  | Yo2 |  | Yo2 |  | Yo2 |  | Yo2
a2 |  | a2 |  | a2 |  | a2 |  | a2 |  | a2
R2 |  | R2 |  | R2 |  | R2 |  | R2 |  | R2
Yo3 |  | Yo3 |  | Yo3 |  | Yo3 |  | Yo3 |  | Yo3
a3 |  | a3 |  | a3 |  | a3 |  | a3 |  | a3
R3 |  | R3 |  | R3 |  | R3 |  | R3 |  | R3
Goodness of Fit |  | Goodness of Fit |  | Goodness of Fit |  | Goodness of Fit |  | Goodness of Fit |  | Goodness of Fit
ASRohm | 0 | ASRohm | 0 | ASRohm | 0 | ASRohm | 0 | ASRohm | 0 | ASRohm | 0
ASRpol | 0 | ASRpol | 0 | ASRpol | 0 | ASRpol | 0 | ASRpol | 0 | ASRpol | 0
C1 | #DIV/0! | C1 | #DIV/0! | C1 | #DIV/0! | C1 | #DIV/0! | C1 | #DIV/0! | C1 | #DIV/0!
ASC1 | #DIV/0! | ASC1 | #DIV/0! | ASC1 | #DIV/0! | ASC1 | #DIV/0! | ASC1 | #DIV/0! | ASC1 | #DIV/0!
ASR1 | 0 | ASR1 | 0 | ASR1 | 0 | ASR1 | 0 | ASR1 | 0 | ASR1 | 0
F1 | #DIV/0! | F1 | #DIV/0! | F1 | #DIV/0! | F1 | #DIV/0! | F1 | #DIV/0! | F1 | #DIV/0!
C2 | #DIV/0! | C2 | #DIV/0! | C2 | #DIV/0! | C2 | #DIV/0! | C2 | #DIV/0! | C2 | #DIV/0!
ASC2 | #DIV/0! | ASC2 | #DIV/0! | ASC2 | #DIV/0! | ASC2 | #DIV/0! | ASC2 | #DIV/0! | ASC2 | #DIV/0!
ASR2 | 0 | ASR2 | 0 | ASR2 | 0 | ASR2 | 0 | ASR2 | 0 | ASR2 | 0
F2 | #DIV/0! | F2 | #DIV/0! | F2 | #DIV/0! | F2 | #DIV/0! | F2 | #DIV/0! | F2 | #DIV/0!
C3 | #DIV/0! | C3 | #DIV/0! | C3 | #DIV/0! | C3 | #DIV/0! | C3 | #DIV/0! | C3 | #DIV/0!
ASC3 | #DIV/0! | ASC3 | #DIV/0! | ASC3 | #DIV/0! | ASC3 | #DIV/0! | ASC3 | #DIV/0! | ASC3 | #DIV/0!
ASR3 | 0 | ASR3 | 0 | ASR3 | 0 | ASR3 | 0 | ASR3 | 0 | ASR3 | 0
F3 | #DIV/0! | F3 | #DIV/0! | F3 | #DIV/0! | F3 | #DIV/0! | F3 | #DIV/0! | F3 | #DIV/0!

## j-V-P
| Area | 1 | cm2
[7 empty] | 650°C | [5 empty] | 600°C | [5 empty] | 550°C | [5 empty] | 500°C
Func. | Vf | Im | Current density | Cell voltage | Power density | Peak | XY |  | Current density | Cell voltage | Power density | Peak | XY |  | Current density | Cell voltage | Power density | Peak | Vf | Im | Current density | Cell voltage | Power density | Peak | XY |  | Current density | Cell voltage | Power density | Peak
| V vs. Ref. | A | [A/cm2] | [V] | [mW/cm2] | [mW/cm2] |  | CURVE (650_LSV_#1.DTA) | [A/cm2] | [V] | [mW/cm2] | [mW/cm2] |  | CURVE (600_LSV_#1.DTA) | [A/cm2] | [V] | [mW/cm2] | [mW/cm2] | V vs. Ref. | A | [A/cm2] | [V] | [mW/cm2] | [mW/cm2] |  | CURVE (500_LSV_#1.DTA) | [A/cm2] | [V] | [mW/cm2] | [mW/cm2]
0 |  |  |  | 0 | 0 | 0 | 1.105 | -0.002383 | 0.002383 | 1.105 | 2.633215 | 523.0043 | 1.115 | -0.001183 | 0.001183 | 1.115 | 1.319045 | 343.1428 | 1.129 | -0.0005633 | 0.0005633 | 1.129 | 0.6359657 | 187.30712 | 1.136 | -0.0001734 | 0.0001734 | 1.136 | 0.1969824 | 76.72162
0 |  |  |  | 0 | 0 |  | 1.104 | -0.003054 | 0.003054 | 1.104 | 3.371616 |  | 1.114 | -0.001764 | 0.001764 | 1.114 | 1.965096 |  | 1.128 | -0.0007126 | 0.0007126 | 1.128 | 0.8038128 |  | 1.135 | -0.0002136 | 0.0002136 | 1.135 | 0.242436
0 |  |  |  | 0 | 0 |  | 1.103 | -0.00395 | 0.00395 | 1.103 | 4.35685 |  | 1.114 | -0.002174 | 0.002174 | 1.114 | 2.421836 |  | 1.127 | -0.0009714 | 0.0009714 | 1.127 | 1.0947678 |  | 1.134 | -0.0002793 | 0.0002793 | 1.134 | 0.3167262
0 |  |  |  | 0 | 0 |  | 1.102 | -0.004594 | 0.004594 | 1.102 | 5.062588 |  | 1.112 | -0.00257 | 0.00257 | 1.112 | 2.85784 |  | 1.126 | -0.001154 | 0.001154 | 1.126 | 1.299404 |  | 1.133 | -0.0003533 | 0.0003533 | 1.133 | 0.4002889
0 |  |  |  | 0 | 0 |  | 1.101 | -0.005546 | 0.005546 | 1.101 | 6.106146 |  | 1.112 | -0.002812 | 0.002812 | 1.112 | 3.126944 |  | 1.125 | -0.001349 | 0.001349 | 1.125 | 1.517625 |  | 1.132 | -0.0004493 | 0.0004493 | 1.132 | 0.5086076
0 |  |  |  | 0 | 0 |  | 1.1 | -0.006474 | 0.006474 | 1.1 | 7.1214 |  | 1.11 | -0.003879 | 0.003879 | 1.11 | 4.30569 |  | 1.124 | -0.001545 | 0.001545 | 1.124 | 1.73658 |  | 1.131 | -0.0004982 | 0.0004982 | 1.131 | 0.5634642
0 |  |  |  | 0 | 0 |  | 1.099 | -0.007264 | 0.007264 | 1.099 | 7.983136 |  | 1.109 | -0.004176 | 0.004176 | 1.109 | 4.631184 |  | 1.123 | -0.001717 | 0.001717 | 1.123 | 1.928191 |  | 1.13 | -0.0005611 | 0.0005611 | 1.13 | 0.634043
0 |  |  |  | 0 | 0 |  | 1.098 | -0.00811 | 0.00811 | 1.098 | 8.90478 |  | 1.108 | -0.004553 | 0.004553 | 1.108 | 5.044724 |  | 1.122 | -0.001971 | 0.001971 | 1.122 | 2.211462 |  | 1.129 | -0.0006303 | 0.0006303 | 1.129 | 0.7116087
0 |  |  |  | 0 | 0 |  | 1.097 | -0.008936 | 0.008936 | 1.097 | 9.802792 |  | 1.107 | -0.005049 | 0.005049 | 1.107 | 5.589243 |  | 1.121 | -0.002155 | 0.002155 | 1.121 | 2.415755 |  | 1.128 | -0.0006907 | 0.0006907 | 1.128 | 0.7791096
0 |  |  |  | 0 | 0 |  | 1.096 | -0.009778 | 0.009778 | 1.096 | 10.716688 |  | 1.106 | -0.005623 | 0.005623 | 1.106 | 6.219038 |  | 1.12 | -0.002352 | 0.002352 | 1.12 | 2.63424 |  | 1.127 | -0.0007775 | 0.0007775 | 1.127 | 0.8762425
0 |  |  |  | 0 | 0 |  | 1.095 | -0.01058 | 0.01058 | 1.095 | 11.5851 |  | 1.105 | -0.006058 | 0.006058 | 1.105 | 6.69409 |  | 1.119 | -0.002537 | 0.002537 | 1.119 | 2.838903 |  | 1.126 | -0.0008365 | 0.0008365 | 1.126 | 0.941899
1 |  |  |  | 0 | 0 |  | 1.094 | -0.01144 | 0.01144 | 1.094 | 12.51536 |  | 1.104 | -0.006498 | 0.006498 | 1.104 | 7.173792 |  | 1.118 | -0.002723 | 0.002723 | 1.118 | 3.044314 |  | 1.125 | -0.0009105 | 0.0009105 | 1.125 | 1.0243125
0 |  |  |  | 0 | 0 |  | 1.093 | -0.01238 | 0.01238 | 1.093 | 13.53134 |  | 1.103 | -0.006988 | 0.006988 | 1.103 | 7.707764 |  | 1.117 | -0.003018 | 0.003018 | 1.117 | 3.371106 |  | 1.124 | -0.0009727 | 0.0009727 | 1.124 | 1.0933148
0 |  |  |  | 0 | 0 |  | 1.092 | -0.01314 | 0.01314 | 1.092 | 14.34888 |  | 1.102 | -0.007508 | 0.007508 | 1.102 | 8.273816 |  | 1.116 | -0.003214 | 0.003214 | 1.116 | 3.586824 |  | 1.123 | -0.001044 | 0.001044 | 1.123 | 1.172412
0 |  |  |  | 0 | 0 |  | 1.091 | -0.01399 | 0.01399 | 1.091 | 15.26309 |  | 1.101 | -0.007916 | 0.007916 | 1.101 | 8.715516 |  | 1.115 | -0.003427 | 0.003427 | 1.115 | 3.821105 |  | 1.122 | -0.001128 | 0.001128 | 1.122 | 1.265616
0 |  |  |  | 0 | 0 |  | 1.09 | -0.01478 | 0.01478 | 1.09 | 16.1102 |  | 1.1 | -0.008505 | 0.008505 | 1.1 | 9.3555 |  | 1.114 | -0.003621 | 0.003621 | 1.114 | 4.033794 |  | 1.121 | -0.001185 | 0.001185 | 1.121 | 1.328385
0 |  |  |  | 0 | 0 |  | 1.089 | -0.01573 | 0.01573 | 1.089 | 17.12997 |  | 1.099 | -0.008913 | 0.008913 | 1.099 | 9.795387 |  | 1.113 | -0.003805 | 0.003805 | 1.113 | 4.234965 |  | 1.12 | -0.001253 | 0.001253 | 1.12 | 1.40336
0 |  |  |  | 0 | 0 |  | 1.088 | -0.01666 | 0.01666 | 1.088 | 18.12608 |  | 1.098 | -0.009406 | 0.009406 | 1.098 | 10.327788 |  | 1.112 | -0.004062 | 0.004062 | 1.112 | 4.516944 |  | 1.119 | -0.001325 | 0.001325 | 1.119 | 1.482675
0 |  |  |  | 0 | 0 |  | 1.087 | -0.01743 | 0.01743 | 1.087 | 18.94641 |  | 1.097 | -0.009979 | 0.009979 | 1.097 | 10.946963 |  | 1.111 | -0.004284 | 0.004284 | 1.111 | 4.759524 |  | 1.119 | -0.001398 | 0.001398 | 1.119 | 1.564362
0 |  |  |  | 0 | 0 |  | 1.086 | -0.0183 | 0.0183 | 1.086 | 19.8738 |  | 1.096 | -0.01042 | 0.01042 | 1.096 | 11.42032 |  | 1.11 | -0.004461 | 0.004461 | 1.11 | 4.95171 |  | 1.117 | -0.001484 | 0.001484 | 1.117 | 1.657628
0 |  |  |  | 0 | 0 |  | 1.085 | -0.01922 | 0.01922 | 1.085 | 20.8537 |  | 1.096 | -0.01088 | 0.01088 | 1.096 | 11.92448 |  | 1.109 | -0.004686 | 0.004686 | 1.109 | 5.196774 |  | 1.117 | -0.001539 | 0.001539 | 1.117 | 1.719063
0 |  |  |  | 0 | 0 |  | 1.084 | -0.02011 | 0.02011 | 1.084 | 21.79924 |  | 1.094 | -0.01145 | 0.01145 | 1.094 | 12.5263 |  | 1.108 | -0.004902 | 0.004902 | 1.108 | 5.431416 |  | 1.115 | -0.001602 | 0.001602 | 1.115 | 1.78623
0 |  |  |  | 0 | 0 |  | 1.083 | -0.02094 | 0.02094 | 1.083 | 22.67802 |  | 1.093 | -0.0119 | 0.0119 | 1.093 | 13.0067 |  | 1.107 | -0.005155 | 0.005155 | 1.107 | 5.706585 |  | 1.114 | -0.001687 | 0.001687 | 1.114 | 1.879318
1 |  |  |  | 0 | 0 |  | 1.082 | -0.02171 | 0.02171 | 1.082 | 23.49022 |  | 1.092 | -0.01231 | 0.01231 | 1.092 | 13.44252 |  | 1.106 | -0.005326 | 0.005326 | 1.106 | 5.890556 |  | 1.113 | -0.001768 | 0.001768 | 1.113 | 1.967784
0 |  |  |  | 0 | 0 |  | 1.081 | -0.02258 | 0.02258 | 1.081 | 24.40898 |  | 1.092 | -0.01289 | 0.01289 | 1.092 | 14.07588 |  | 1.105 | -0.005495 | 0.005495 | 1.105 | 6.071975 |  | 1.112 | -0.001842 | 0.001842 | 1.112 | 2.048304
0 |  |  |  | 0 | 0 |  | 1.08 | -0.02366 | 0.02366 | 1.08 | 25.5528 |  | 1.09 | -0.01343 | 0.01343 | 1.09 | 14.6387 |  | 1.104 | -0.005803 | 0.005803 | 1.104 | 6.406512 |  | 1.111 | -0.001905 | 0.001905 | 1.111 | 2.116455
0 |  |  |  | 0 | 0 |  | 1.079 | -0.02446 | 0.02446 | 1.079 | 26.39234 |  | 1.09 | -0.01389 | 0.01389 | 1.09 | 15.1401 |  | 1.103 | -0.005982 | 0.005982 | 1.103 | 6.598146 |  | 1.11 | -0.001963 | 0.001963 | 1.11 | 2.17893
0 |  |  |  | 0 | 0 |  | 1.079 | -0.02534 | 0.02534 | 1.079 | 27.34186 |  | 1.088 | -0.01439 | 0.01439 | 1.088 | 15.65632 |  | 1.102 | -0.006193 | 0.006193 | 1.102 | 6.824686 |  | 1.109 | -0.002065 | 0.002065 | 1.109 | 2.290085
0 |  |  |  | 0 | 0 |  | 1.077 | -0.02625 | 0.02625 | 1.077 | 28.27125 |  | 1.088 | -0.01487 | 0.01487 | 1.088 | 16.17856 |  | 1.101 | -0.006399 | 0.006399 | 1.101 | 7.045299 |  | 1.109 | -0.002126 | 0.002126 | 1.109 | 2.357734
0 |  |  |  | 0 | 0 |  | 1.077 | -0.02707 | 0.02707 | 1.077 | 29.15439 |  | 1.086 | -0.01543 | 0.01543 | 1.086 | 16.75698 |  | 1.1 | -0.006602 | 0.006602 | 1.1 | 7.2622 |  | 1.107 | -0.002197 | 0.002197 | 1.107 | 2.432079
0 |  |  |  | 0 | 0 |  | 1.075 | -0.02852 | 0.02852 | 1.075 | 30.659 |  | 1.085 | -0.01583 | 0.01583 | 1.085 | 17.17555 |  | 1.099 | -0.00688 | 0.00688 | 1.099 | 7.56112 |  | 1.106 | -0.002274 | 0.002274 | 1.106 | 2.515044
0 |  |  |  | 0 | 0 |  | 1.074 | -0.02954 | 0.02954 | 1.074 | 31.72596 |  | 1.084 | -0.01641 | 0.01641 | 1.084 | 17.78844 |  | 1.098 | -0.007061 | 0.007061 | 1.098 | 7.752978 |  | 1.106 | -0.002347 | 0.002347 | 1.106 | 2.595782
0 |  |  |  | 0 | 0 |  | 1.073 | -0.03042 | 0.03042 | 1.073 | 32.64066 |  | 1.084 | -0.01696 | 0.01696 | 1.084 | 18.38464 |  | 1.097 | -0.007278 | 0.007278 | 1.097 | 7.983966 |  | 1.105 | -0.002433 | 0.002433 | 1.105 | 2.688465
0 |  |  |  | 0 | 0 |  | 1.072 | -0.03142 | 0.03142 | 1.072 | 33.68224 |  | 1.082 | -0.01735 | 0.01735 | 1.082 | 18.7727 |  | 1.096 | -0.007501 | 0.007501 | 1.096 | 8.221096 |  | 1.104 | -0.002496 | 0.002496 | 1.104 | 2.755584
0 |  |  |  | 0 | 0 |  | 1.071 | -0.03226 | 0.03226 | 1.071 | 34.55046 |  | 1.081 | -0.01795 | 0.01795 | 1.081 | 19.40395 |  | 1.095 | -0.007716 | 0.007716 | 1.095 | 8.44902 |  | 1.103 | -0.002573 | 0.002573 | 1.103 | 2.838019
1 |  |  |  | 0 | 0 |  | 1.07 | -0.03322 | 0.03322 | 1.07 | 35.5454 |  | 1.081 | -0.01852 | 0.01852 | 1.081 | 20.02012 |  | 1.094 | -0.007957 | 0.007957 | 1.094 | 8.704958 |  | 1.102 | -0.002647 | 0.002647 | 1.102 | 2.916994
0 |  |  |  | 0 | 0 |  | 1.069 | -0.03409 | 0.03409 | 1.069 | 36.44221 |  | 1.08 | -0.01889 | 0.01889 | 1.08 | 20.4012 |  | 1.093 | -0.008155 | 0.008155 | 1.093 | 8.913415 |  | 1.101 | -0.002729 | 0.002729 | 1.101 | 3.004629
0 |  |  |  | 0 | 0 |  | 1.068 | -0.0352 | 0.0352 | 1.068 | 37.5936 |  | 1.079 | -0.01948 | 0.01948 | 1.079 | 21.01892 |  | 1.092 | -0.008376 | 0.008376 | 1.092 | 9.146592 |  | 1.099 | -0.002809 | 0.002809 | 1.099 | 3.087091
0 |  |  |  | 0 | 0 |  | 1.067 | -0.03604 | 0.03604 | 1.067 | 38.45468 |  | 1.078 | -0.02005 | 0.02005 | 1.078 | 21.6139 |  | 1.091 | -0.008617 | 0.008617 | 1.091 | 9.401147 |  | 1.098 | -0.002883 | 0.002883 | 1.098 | 3.165534
0 |  |  |  | 0 | 0 |  | 1.066 | -0.03701 | 0.03701 | 1.066 | 39.45266 |  | 1.076 | -0.02047 | 0.02047 | 1.076 | 22.02572 |  | 1.09 | -0.008833 | 0.008833 | 1.09 | 9.62797 |  | 1.097 | -0.002943 | 0.002943 | 1.097 | 3.228471
0 |  |  |  | 0 | 0 |  | 1.065 | -0.03796 | 0.03796 | 1.065 | 40.4274 |  | 1.076 | -0.02109 | 0.02109 | 1.076 | 22.69284 |  | 1.089 | -0.00907 | 0.00907 | 1.089 | 9.87723 |  | 1.096 | -0.003047 | 0.003047 | 1.096 | 3.339512
0 |  |  |  | 0 | 0 |  | 1.064 | -0.03874 | 0.03874 | 1.064 | 41.21936 |  | 1.075 | -0.0215 | 0.0215 | 1.075 | 23.1125 |  | 1.088 | -0.009261 | 0.009261 | 1.088 | 10.075968 |  | 1.095 | -0.003117 | 0.003117 | 1.095 | 3.413115
0 |  |  |  | 0 | 0 |  | 1.063 | -0.03976 | 0.03976 | 1.063 | 42.26488 |  | 1.073 | -0.0221 | 0.0221 | 1.073 | 23.7133 |  | 1.087 | -0.009463 | 0.009463 | 1.087 | 10.286281 |  | 1.094 | -0.003186 | 0.003186 | 1.094 | 3.485484
0 |  |  |  | 0 | 0 |  | 1.062 | -0.04082 | 0.04082 | 1.062 | 43.35084 |  | 1.073 | -0.02266 | 0.02266 | 1.073 | 24.31418 |  | 1.086 | -0.009808 | 0.009808 | 1.086 | 10.651488 |  | 1.093 | -0.003277 | 0.003277 | 1.093 | 3.581761
0 |  |  |  | 0 | 0 |  | 1.061 | -0.04176 | 0.04176 | 1.061 | 44.30736 |  | 1.071 | -0.02314 | 0.02314 | 1.071 | 24.78294 |  | 1.085 | -0.009954 | 0.009954 | 1.085 | 10.80009 |  | 1.092 | -0.003351 | 0.003351 | 1.092 | 3.659292
0 |  |  |  | 0 | 0 |  | 1.06 | -0.04266 | 0.04266 | 1.06 | 45.2196 |  | 1.071 | -0.02364 | 0.02364 | 1.071 | 25.31844 |  | 1.084 | -0.01023 | 0.01023 | 1.084 | 11.08932 |  | 1.091 | -0.003441 | 0.003441 | 1.091 | 3.754131
0 |  |  |  | 0 | 0 |  | 1.059 | -0.04368 | 0.04368 | 1.059 | 46.25712 |  | 1.07 | -0.02427 | 0.02427 | 1.07 | 25.9689 |  | 1.083 | -0.01041 | 0.01041 | 1.083 | 11.27403 |  | 1.09 | -0.003507 | 0.003507 | 1.09 | 3.82263
1 |  |  |  | 0 | 0 |  | 1.058 | -0.04463 | 0.04463 | 1.058 | 47.21854 |  | 1.069 | -0.02464 | 0.02464 | 1.069 | 26.34016 |  | 1.082 | -0.01064 | 0.01064 | 1.082 | 11.51248 |  | 1.089 | -0.003585 | 0.003585 | 1.089 | 3.904065
0 |  |  |  | 0 | 0 |  | 1.057 | -0.04558 | 0.04558 | 1.057 | 48.17806 |  | 1.068 | -0.02527 | 0.02527 | 1.068 | 26.98836 |  | 1.081 | -0.0109 | 0.0109 | 1.081 | 11.7829 |  | 1.088 | -0.003675 | 0.003675 | 1.088 | 3.9984
0 |  |  |  | 0 | 0 |  | 1.056 | -0.04652 | 0.04652 | 1.056 | 49.12512 |  | 1.067 | -0.02583 | 0.02583 | 1.067 | 27.56061 |  | 1.08 | -0.01109 | 0.01109 | 1.08 | 11.9772 |  | 1.087 | -0.003745 | 0.003745 | 1.087 | 4.070815
0 |  |  |  | 0 | 0 |  | 1.055 | -0.04764 | 0.04764 | 1.055 | 50.2602 |  | 1.065 | -0.02631 | 0.02631 | 1.065 | 28.02015 |  | 1.079 | -0.01137 | 0.01137 | 1.079 | 12.26823 |  | 1.086 | -0.003837 | 0.003837 | 1.086 | 4.166982
0 |  |  |  | 0 | 0 |  | 1.054 | -0.0485 | 0.0485 | 1.054 | 51.119 |  | 1.065 | -0.02685 | 0.02685 | 1.065 | 28.59525 |  | 1.078 | -0.01156 | 0.01156 | 1.078 | 12.46168 |  | 1.085 | -0.003905 | 0.003905 | 1.085 | 4.236925
0 |  |  |  | 0 | 0 |  | 1.053 | -0.0495 | 0.0495 | 1.053 | 52.1235 |  | 1.063 | -0.02777 | 0.02777 | 1.063 | 29.51951 |  | 1.077 | -0.0118 | 0.0118 | 1.077 | 12.7086 |  | 1.084 | -0.003983 | 0.003983 | 1.084 | 4.317572
0 |  |  |  | 0 | 0 |  | 1.052 | -0.05046 | 0.05046 | 1.052 | 53.08392 |  | 1.062 | -0.02844 | 0.02844 | 1.062 | 30.20328 |  | 1.076 | -0.01206 | 0.01206 | 1.076 | 12.97656 |  | 1.083 | -0.004075 | 0.004075 | 1.083 | 4.413225
0 |  |  |  | 0 | 0 |  | 1.051 | -0.05142 | 0.05142 | 1.051 | 54.04242 |  | 1.061 | -0.02895 | 0.02895 | 1.061 | 30.71595 |  | 1.075 | -0.01228 | 0.01228 | 1.075 | 13.201 |  | 1.082 | -0.004157 | 0.004157 | 1.082 | 4.497874
0 |  |  |  | 0 | 0 |  | 1.05 | -0.05246 | 0.05246 | 1.05 | 55.083 |  | 1.06 | -0.02947 | 0.02947 | 1.06 | 31.2382 |  | 1.074 | -0.01254 | 0.01254 | 1.074 | 13.46796 |  | 1.081 | -0.004239 | 0.004239 | 1.081 | 4.582359
0 |  |  |  | 0 | 0 |  | 1.049 | -0.05344 | 0.05344 | 1.049 | 56.05856 |  | 1.059 | -0.0301 | 0.0301 | 1.059 | 31.8759 |  | 1.073 | -0.01275 | 0.01275 | 1.073 | 13.68075 |  | 1.08 | -0.004317 | 0.004317 | 1.08 | 4.66236
0 |  |  |  | 0 | 0 |  | 1.048 | -0.05442 | 0.05442 | 1.048 | 57.03216 |  | 1.058 | -0.03057 | 0.03057 | 1.058 | 32.34306 |  | 1.072 | -0.01293 | 0.01293 | 1.072 | 13.86096 |  | 1.079 | -0.004391 | 0.004391 | 1.079 | 4.737889
0 |  |  |  | 0 | 0 |  | 1.047 | -0.05534 | 0.05534 | 1.047 | 57.94098 |  | 1.057 | -0.03115 | 0.03115 | 1.057 | 32.92555 |  | 1.071 | -0.01324 | 0.01324 | 1.071 | 14.18004 |  | 1.078 | -0.004491 | 0.004491 | 1.078 | 4.841298
1 |  |  |  | 0 | 0 |  | 1.046 | -0.05636 | 0.05636 | 1.046 | 58.95256 |  | 1.056 | -0.03177 | 0.03177 | 1.056 | 33.54912 |  | 1.07 | -0.01346 | 0.01346 | 1.07 | 14.4022 |  | 1.077 | -0.004555 | 0.004555 | 1.077 | 4.905735
0 |  |  |  | 0 | 0 |  | 1.045 | -0.05732 | 0.05732 | 1.045 | 59.8994 |  | 1.056 | -0.03227 | 0.03227 | 1.056 | 34.07712 |  | 1.069 | -0.01369 | 0.01369 | 1.069 | 14.63461 |  | 1.076 | -0.004635 | 0.004635 | 1.076 | 4.98726
0 |  |  |  | 0 | 0 |  | 1.044 | -0.05842 | 0.05842 | 1.044 | 60.99048 |  | 1.054 | -0.03285 | 0.03285 | 1.054 | 34.6239 |  | 1.068 | -0.01393 | 0.01393 | 1.068 | 14.87724 |  | 1.075 | -0.004749 | 0.004749 | 1.075 | 5.105175
0 |  |  |  | 0 | 0 |  | 1.043 | -0.05942 | 0.05942 | 1.043 | 61.97506 |  | 1.053 | -0.03345 | 0.03345 | 1.053 | 35.22285 |  | 1.067 | -0.01416 | 0.01416 | 1.067 | 15.10872 |  | 1.074 | -0.004813 | 0.004813 | 1.074 | 5.169162
0 |  |  |  | 0 | 0 |  | 1.042 | -0.06034 | 0.06034 | 1.042 | 62.87428 |  | 1.052 | -0.03392 | 0.03392 | 1.052 | 35.68384 |  | 1.066 | -0.01444 | 0.01444 | 1.066 | 15.39304 |  | 1.073 | -0.004913 | 0.004913 | 1.073 | 5.271649
0 |  |  |  | 0 | 0 |  | 1.041 | -0.06142 | 0.06142 | 1.041 | 63.93822 |  | 1.051 | -0.03455 | 0.03455 | 1.051 | 36.31205 |  | 1.065 | -0.01463 | 0.01463 | 1.065 | 15.58095 |  | 1.072 | -0.004985 | 0.004985 | 1.072 | 5.34392
0 |  |  |  | 0 | 0 |  | 1.04 | -0.06242 | 0.06242 | 1.04 | 64.9168 |  | 1.05 | -0.03513 | 0.03513 | 1.05 | 36.8865 |  | 1.064 | -0.01486 | 0.01486 | 1.064 | 15.81104 |  | 1.071 | -0.005063 | 0.005063 | 1.071 | 5.422473
0 |  |  |  | 0 | 0 |  | 1.039 | -0.06326 | 0.06326 | 1.039 | 65.72714 |  | 1.049 | -0.03564 | 0.03564 | 1.049 | 37.38636 |  | 1.063 | -0.01518 | 0.01518 | 1.063 | 16.13634 |  | 1.07 | -0.005157 | 0.005157 | 1.07 | 5.51799
0 |  |  |  | 0 | 0 |  | 1.038 | -0.06438 | 0.06438 | 1.038 | 66.82644 |  | 1.048 | -0.03622 | 0.03622 | 1.048 | 37.95856 |  | 1.062 | -0.01539 | 0.01539 | 1.062 | 16.34418 |  | 1.069 | -0.005245 | 0.005245 | 1.069 | 5.606905
0 |  |  |  | 0 | 0 |  | 1.037 | -0.06556 | 0.06556 | 1.037 | 67.98572 |  | 1.047 | -0.0369 | 0.0369 | 1.047 | 38.6343 |  | 1.061 | -0.01564 | 0.01564 | 1.061 | 16.59404 |  | 1.068 | -0.005335 | 0.005335 | 1.068 | 5.69778
0 |  |  |  | 0 | 0 |  | 1.036 | -0.0665 | 0.0665 | 1.036 | 68.894 |  | 1.046 | -0.03732 | 0.03732 | 1.046 | 39.03672 |  | 1.06 | -0.01588 | 0.01588 | 1.06 | 16.8328 |  | 1.067 | -0.005415 | 0.005415 | 1.067 | 5.777805
0 |  |  |  | 0 | 0 |  | 1.035 | -0.06756 | 0.06756 | 1.035 | 69.9246 |  | 1.045 | -0.03797 | 0.03797 | 1.045 | 39.67865 |  | 1.059 | -0.0161 | 0.0161 | 1.059 | 17.0499 |  | 1.066 | -0.005491 | 0.005491 | 1.066 | 5.853406
1 |  |  |  | 0 | 0 |  | 1.034 | -0.06856 | 0.06856 | 1.034 | 70.89104 |  | 1.044 | -0.03859 | 0.03859 | 1.044 | 40.28796 |  | 1.058 | -0.01635 | 0.01635 | 1.058 | 17.2983 |  | 1.065 | -0.005595 | 0.005595 | 1.065 | 5.958675
0 |  |  |  | 0 | 0 |  | 1.033 | -0.06964 | 0.06964 | 1.033 | 71.93812 |  | 1.043 | -0.03906 | 0.03906 | 1.043 | 40.73958 |  | 1.057 | -0.01662 | 0.01662 | 1.057 | 17.56734 |  | 1.064 | -0.005681 | 0.005681 | 1.064 | 6.044584
0 |  |  |  | 0 | 0 |  | 1.032 | -0.07054 | 0.07054 | 1.032 | 72.79728 |  | 1.042 | -0.03969 | 0.03969 | 1.042 | 41.35698 |  | 1.056 | -0.01687 | 0.01687 | 1.056 | 17.81472 |  | 1.063 | -0.005763 | 0.005763 | 1.063 | 6.126069
0 |  |  |  | 0 | 0 |  | 1.031 | -0.07164 | 0.07164 | 1.031 | 73.86084 |  | 1.041 | -0.04035 | 0.04035 | 1.041 | 42.00435 |  | 1.055 | -0.01711 | 0.01711 | 1.055 | 18.05105 |  | 1.062 | -0.005851 | 0.005851 | 1.062 | 6.213762
0 |  |  |  | 0 | 0 |  | 1.03 | -0.07276 | 0.07276 | 1.03 | 74.9428 |  | 1.04 | -0.04077 | 0.04077 | 1.04 | 42.4008 |  | 1.054 | -0.01733 | 0.01733 | 1.054 | 18.26582 |  | 1.061 | -0.005933 | 0.005933 | 1.061 | 6.294913
0 |  |  |  | 0 | 0 |  | 1.029 | -0.07376 | 0.07376 | 1.029 | 75.89904 |  | 1.039 | -0.04147 | 0.04147 | 1.039 | 43.08733 |  | 1.053 | -0.0176 | 0.0176 | 1.053 | 18.5328 |  | 1.06 | -0.006037 | 0.006037 | 1.06 | 6.39922
0 |  |  |  | 0 | 0 |  | 1.028 | -0.07486 | 0.07486 | 1.028 | 76.95608 |  | 1.038 | -0.0421 | 0.0421 | 1.038 | 43.6998 |  | 1.052 | -0.01787 | 0.01787 | 1.052 | 18.79924 |  | 1.059 | -0.006117 | 0.006117 | 1.059 | 6.477903
0 |  |  |  | 0 | 0 |  | 1.027 | -0.07582 | 0.07582 | 1.027 | 77.86714 |  | 1.037 | -0.04254 | 0.04254 | 1.037 | 44.11398 |  | 1.051 | -0.01813 | 0.01813 | 1.051 | 19.05463 |  | 1.058 | -0.006195 | 0.006195 | 1.058 | 6.55431
0 |  |  |  | 0 | 0 |  | 1.027 | -0.07676 | 0.07676 | 1.027 | 78.83252 |  | 1.036 | -0.04316 | 0.04316 | 1.036 | 44.71376 |  | 1.05 | -0.01835 | 0.01835 | 1.05 | 19.2675 |  | 1.057 | -0.006299 | 0.006299 | 1.057 | 6.658043
0 |  |  |  | 0 | 0 |  | 1.025 | -0.07793 | 0.07793 | 1.025 | 79.87825 |  | 1.035 | -0.04387 | 0.04387 | 1.035 | 45.40545 |  | 1.049 | -0.01859 | 0.01859 | 1.049 | 19.50091 |  | 1.056 | -0.006391 | 0.006391 | 1.056 | 6.748896
0 |  |  |  | 0 | 0 |  | 1.024 | -0.07914 | 0.07914 | 1.024 | 81.03936 |  | 1.034 | -0.04429 | 0.04429 | 1.034 | 45.79586 |  | 1.048 | -0.01886 | 0.01886 | 1.048 | 19.76528 |  | 1.055 | -0.006483 | 0.006483 | 1.055 | 6.839565
0 |  |  |  | 0 | 0 |  | 1.023 | -0.08004 | 0.08004 | 1.023 | 81.88092 |  | 1.034 | -0.04498 | 0.04498 | 1.034 | 46.50932 |  | 1.047 | -0.01915 | 0.01915 | 1.047 | 20.05005 |  | 1.055 | -0.006565 | 0.006565 | 1.055 | 6.926075
1 |  |  |  | 0 | 0 |  | 1.022 | -0.08112 | 0.08112 | 1.022 | 82.90464 |  | 1.032 | -0.04562 | 0.04562 | 1.032 | 47.07984 |  | 1.046 | -0.0194 | 0.0194 | 1.046 | 20.2924 |  | 1.053 | -0.006649 | 0.006649 | 1.053 | 7.001397
0 |  |  |  | 0 | 0 |  | 1.021 | -0.08218 | 0.08218 | 1.021 | 83.90578 |  | 1.032 | -0.04611 | 0.04611 | 1.032 | 47.58552 |  | 1.045 | -0.01963 | 0.01963 | 1.045 | 20.51335 |  | 1.053 | -0.006755 | 0.006755 | 1.053 | 7.113015
0 |  |  |  | 0 | 0 |  | 1.02 | -0.08312 | 0.08312 | 1.02 | 84.7824 |  | 1.03 | -0.04679 | 0.04679 | 1.03 | 48.1937 |  | 1.044 | -0.01985 | 0.01985 | 1.044 | 20.7234 |  | 1.051 | -0.006841 | 0.006841 | 1.051 | 7.189891
0 |  |  |  | 0 | 0 |  | 1.019 | -0.08424 | 0.08424 | 1.019 | 85.84056 |  | 1.029 | -0.04743 | 0.04743 | 1.029 | 48.80547 |  | 1.043 | -0.02018 | 0.02018 | 1.043 | 21.04774 |  | 1.05 | -0.006935 | 0.006935 | 1.05 | 7.28175
0 |  |  |  | 0 | 0 |  | 1.018 | -0.08558 | 0.08558 | 1.018 | 87.12044 |  | 1.028 | -0.04794 | 0.04794 | 1.028 | 49.28232 |  | 1.042 | -0.02037 | 0.02037 | 1.042 | 21.22554 |  | 1.05 | -0.007019 | 0.007019 | 1.05 | 7.36995
0 |  |  |  | 0 | 0 |  | 1.017 | -0.08648 | 0.08648 | 1.017 | 87.95016 |  | 1.027 | -0.04856 | 0.04856 | 1.027 | 49.87112 |  | 1.041 | -0.02065 | 0.02065 | 1.041 | 21.49665 |  | 1.048 | -0.007117 | 0.007117 | 1.048 | 7.458616
0 |  |  |  | 0 | 0 |  | 1.016 | -0.08756 | 0.08756 | 1.016 | 88.96096 |  | 1.026 | -0.04922 | 0.04922 | 1.026 | 50.49972 |  | 1.04 | -0.02093 | 0.02093 | 1.04 | 21.7672 |  | 1.047 | -0.007215 | 0.007215 | 1.047 | 7.554105
0 |  |  |  | 0 | 0 |  | 1.015 | -0.08862 | 0.08862 | 1.015 | 89.9493 |  | 1.025 | -0.04976 | 0.04976 | 1.025 | 51.004 |  | 1.039 | -0.02115 | 0.02115 | 1.039 | 21.97485 |  | 1.046 | -0.007305 | 0.007305 | 1.046 | 7.64103
0 |  |  |  | 0 | 0 |  | 1.014 | -0.08974 | 0.08974 | 1.014 | 90.99636 |  | 1.024 | -0.05039 | 0.05039 | 1.024 | 51.59936 |  | 1.038 | -0.02146 | 0.02146 | 1.038 | 22.27548 |  | 1.046 | -0.007387 | 0.007387 | 1.046 | 7.726802
0 |  |  |  | 0 | 0 |  | 1.014 | -0.09082 | 0.09082 | 1.014 | 92.09148 |  | 1.024 | -0.05105 | 0.05105 | 1.024 | 52.2752 |  | 1.037 | -0.0217 | 0.0217 | 1.037 | 22.5029 |  | 1.045 | -0.007499 | 0.007499 | 1.045 | 7.836455
0 |  |  |  | 0 | 0 |  | 1.012 | -0.0918 | 0.0918 | 1.012 | 92.9016 |  | 1.022 | -0.0516 | 0.0516 | 1.022 | 52.7352 |  | 1.036 | -0.02196 | 0.02196 | 1.036 | 22.75056 |  | 1.044 | -0.007583 | 0.007583 | 1.044 | 7.916652
0 |  |  |  | 0 | 0 |  | 1.011 | -0.09306 | 0.09306 | 1.011 | 94.08366 |  | 1.021 | -0.05221 | 0.05221 | 1.021 | 53.30641 |  | 1.035 | -0.02223 | 0.02223 | 1.035 | 23.00805 |  | 1.042 | -0.007679 | 0.007679 | 1.042 | 8.001518
1 |  |  |  | 0 | 0 |  | 1.01 | -0.09414 | 0.09414 | 1.01 | 95.0814 |  | 1.02 | -0.05289 | 0.05289 | 1.02 | 53.9478 |  | 1.034 | -0.02246 | 0.02246 | 1.034 | 23.22364 |  | 1.042 | -0.007777 | 0.007777 | 1.042 | 8.103634
0 |  |  |  | 0 | 0 |  | 1.009 | -0.09516 | 0.09516 | 1.009 | 96.01644 |  | 1.02 | -0.05343 | 0.05343 | 1.02 | 54.4986 |  | 1.033 | -0.02276 | 0.02276 | 1.033 | 23.51108 |  | 1.04 | -0.007827 | 0.007827 | 1.04 | 8.14008
0 |  |  |  | 0 | 0 |  | 1.008 | -0.09618 | 0.09618 | 1.008 | 96.94944 |  | 1.019 | -0.05406 | 0.05406 | 1.019 | 55.08714 |  | 1.032 | -0.02305 | 0.02305 | 1.032 | 23.7876 |  | 1.039 | -0.008003 | 0.008003 | 1.039 | 8.315117
0 |  |  |  | 0 | 0 |  | 1.007 | -0.09734 | 0.09734 | 1.007 | 98.02138 |  | 1.017 | -0.05475 | 0.05475 | 1.017 | 55.68075 |  | 1.031 | -0.02329 | 0.02329 | 1.031 | 24.01199 |  | 1.039 | -0.008054 | 0.008054 | 1.039 | 8.368106
0 |  |  |  | 0 | 0 |  | 1.007 | -0.09864 | 0.09864 | 1.007 | 99.33048 |  | 1.016 | -0.05525 | 0.05525 | 1.016 | 56.134 |  | 1.03 | -0.02355 | 0.02355 | 1.03 | 24.2565 |  | 1.037 | -0.008159 | 0.008159 | 1.037 | 8.460883
0 |  |  |  | 0 | 0 |  | 1.005 | -0.09964 | 0.09964 | 1.005 | 100.1382 |  | 1.016 | -0.05593 | 0.05593 | 1.016 | 56.82488 |  | 1.029 | -0.0238 | 0.0238 | 1.029 | 24.4902 |  | 1.036 | -0.008255 | 0.008255 | 1.036 | 8.55218
0 |  |  |  | 0 | 0 |  | 1.004 | -0.1007 | 0.1007 | 1.004 | 101.1028 |  | 1.014 | -0.0566 | 0.0566 | 1.014 | 57.3924 |  | 1.028 | -0.02413 | 0.02413 | 1.028 | 24.80564 |  | 1.036 | -0.008355 | 0.008355 | 1.036 | 8.65578
0 |  |  |  | 0 | 0 |  | 1.003 | -0.1018 | 0.1018 | 1.003 | 102.1054 |  | 1.013 | -0.05716 | 0.05716 | 1.013 | 57.90308 |  | 1.027 | -0.02436 | 0.02436 | 1.027 | 25.01772 |  | 1.034 | -0.008449 | 0.008449 | 1.034 | 8.736266
0 |  |  |  | 0 | 0 |  | 1.002 | -0.103 | 0.103 | 1.002 | 103.206 |  | 1.012 | -0.05781 | 0.05781 | 1.012 | 58.50372 |  | 1.026 | -0.02461 | 0.02461 | 1.026 | 25.24986 |  | 1.033 | -0.008539 | 0.008539 | 1.033 | 8.820787
0 |  |  |  | 0 | 0 |  | 1.001 | -0.1041 | 0.1041 | 1.001 | 104.2041 |  | 1.012 | -0.05853 | 0.05853 | 1.012 | 59.23236 |  | 1.025 | -0.02491 | 0.02491 | 1.025 | 25.53275 |  | 1.032 | -0.008639 | 0.008639 | 1.032 | 8.915448
0 |  |  |  | 0 | 0 |  | 1 | -0.1051 | 0.1051 | 1 | 105.1 |  | 1.01 | -0.05906 | 0.05906 | 1.01 | 59.6506 |  | 1.024 | -0.0252 | 0.0252 | 1.024 | 25.8048 |  | 1.032 | -0.008751 | 0.008751 | 1.032 | 9.031032
0 |  |  |  | 0 | 0 |  | 0.9993 | -0.1063 | 0.1063 | 0.9993 | 106.22559 |  | 1.009 | -0.05971 | 0.05971 | 1.009 | 60.24739 |  | 1.023 | -0.02545 | 0.02545 | 1.023 | 26.03535 |  | 1.03 | -0.008845 | 0.008845 | 1.03 | 9.11035
1 |  |  |  | 0 | 0 |  | 0.9983 | -0.1075 | 0.1075 | 0.9983 | 107.31725 |  | 1.009 | -0.06039 | 0.06039 | 1.009 | 60.93351 |  | 1.022 | -0.02573 | 0.02573 | 1.022 | 26.29606 |  | 1.029 | -0.008947 | 0.008947 | 1.029 | 9.206463
0 |  |  |  | 0 | 0 |  | 0.9972 | -0.1086 | 0.1086 | 0.9972 | 108.29592 |  | 1.007 | -0.06097 | 0.06097 | 1.007 | 61.39679 |  | 1.021 | -0.02597 | 0.02597 | 1.021 | 26.51537 |  | 1.028 | -0.009041 | 0.009041 | 1.028 | 9.294148
0 |  |  |  | 0 | 0 |  | 0.9964 | -0.1098 | 0.1098 | 0.9964 | 109.40472 |  | 1.006 | -0.06159 | 0.06159 | 1.006 | 61.95954 |  | 1.02 | -0.0263 | 0.0263 | 1.02 | 26.826 |  | 1.028 | -0.009135 | 0.009135 | 1.028 | 9.39078
0 |  |  |  | 0 | 0 |  | 0.9952 | -0.1108 | 0.1108 | 0.9952 | 110.26816 |  | 1.006 | -0.06229 | 0.06229 | 1.006 | 62.66374 |  | 1.019 | -0.02656 | 0.02656 | 1.019 | 27.06464 |  | 1.027 | -0.009237 | 0.009237 | 1.027 | 9.486399
0 |  |  |  | 0 | 0 |  | 0.9943 | -0.112 | 0.112 | 0.9943 | 111.3616 |  | 1.005 | -0.06293 | 0.06293 | 1.005 | 63.24465 |  | 1.018 | -0.02683 | 0.02683 | 1.018 | 27.31294 |  | 1.026 | -0.009343 | 0.009343 | 1.026 | 9.585918
0 |  |  |  | 0 | 0 |  | 0.9934 | -0.1132 | 0.1132 | 0.9934 | 112.45288 |  | 1.003 | -0.06352 | 0.06352 | 1.003 | 63.71056 |  | 1.017 | -0.02745 | 0.02745 | 1.017 | 27.91665 |  | 1.025 | -0.009445 | 0.009445 | 1.025 | 9.681125
0 |  |  |  | 0 | 0 |  | 0.9925 | -0.1143 | 0.1143 | 0.9925 | 113.44275 |  | 1.003 | -0.06424 | 0.06424 | 1.003 | 64.43272 |  | 1.016 | -0.02775 | 0.02775 | 1.016 | 28.194 |  | 1.024 | -0.009535 | 0.009535 | 1.024 | 9.76384
0 |  |  |  | 0 | 0 |  | 0.9913 | -0.1155 | 0.1155 | 0.9913 | 114.49515 |  | 1.002 | -0.06481 | 0.06481 | 1.002 | 64.93962 |  | 1.015 | -0.02808 | 0.02808 | 1.015 | 28.5012 |  | 1.023 | -0.009647 | 0.009647 | 1.023 | 9.868881
0 |  |  |  | 0 | 0 |  | 0.9904 | -0.1166 | 0.1166 | 0.9904 | 115.48064 |  | 1.001 | -0.06549 | 0.06549 | 1.001 | 65.55549 |  | 1.014 | -0.02835 | 0.02835 | 1.014 | 28.7469 |  | 1.022 | -0.009749 | 0.009749 | 1.022 | 9.963478
0 |  |  |  | 0 | 0 |  | 0.9893 | -0.1177 | 0.1177 | 0.9893 | 116.44061 |  | 0.9996 | -0.06615 | 0.06615 | 0.9996 | 66.12354 |  | 1.013 | -0.02861 | 0.02861 | 1.013 | 28.98193 |  | 1.02 | -0.009859 | 0.009859 | 1.02 | 10.05618
0 |  |  |  | 0 | 0 |  | 0.9884 | -0.1189 | 0.1189 | 0.9884 | 117.52076 |  | 0.9984 | -0.0668 | 0.0668 | 0.9984 | 66.69312 |  | 1.012 | -0.02892 | 0.02892 | 1.012 | 29.26704 |  | 1.019 | -0.009947 | 0.009947 | 1.019 | 10.135993
0 |  |  |  | 0 | 0 |  | 0.9873 | -0.12 | 0.12 | 0.9873 | 118.476 |  | 0.9974 | -0.06743 | 0.06743 | 0.9974 | 67.254682 |  | 1.011 | -0.02919 | 0.02919 | 1.011 | 29.51109 |  | 1.019 | -0.01004 | 0.01004 | 1.019 | 10.23076
1 |  |  |  | 0 | 0 |  | 0.9865 | -0.1212 | 0.1212 | 0.9865 | 119.5638 |  | 0.9965 | -0.06809 | 0.06809 | 0.9965 | 67.851685 |  | 1.01 | -0.02952 | 0.02952 | 1.01 | 29.8152 |  | 1.018 | -0.01015 | 0.01015 | 1.018 | 10.3327
0 |  |  |  | 0 | 0 |  | 0.9854 | -0.1225 | 0.1225 | 0.9854 | 120.7115 |  | 0.9954 | -0.06873 | 0.06873 | 0.9954 | 68.413842 |  | 1.009 | -0.02978 | 0.02978 | 1.009 | 30.04802 |  | 1.016 | -0.01027 | 0.01027 | 1.016 | 10.43432
0 |  |  |  | 0 | 0 |  | 0.9844 | -0.1236 | 0.1236 | 0.9844 | 121.67184 |  | 0.9943 | -0.06943 | 0.06943 | 0.9943 | 69.034249 |  | 1.008 | -0.03005 | 0.03005 | 1.008 | 30.2904 |  | 1.015 | -0.01037 | 0.01037 | 1.015 | 10.52555
0 |  |  |  | 0 | 0 |  | 0.9833 | -0.1248 | 0.1248 | 0.9833 | 122.71584 |  | 0.9935 | -0.07011 | 0.07011 | 0.9935 | 69.654285 |  | 1.007 | -0.03036 | 0.03036 | 1.007 | 30.57252 |  | 1.015 | -0.01047 | 0.01047 | 1.015 | 10.62705
0 |  |  |  | 0 | 0 |  | 0.9825 | -0.1259 | 0.1259 | 0.9825 | 123.69675 |  | 0.9925 | -0.07071 | 0.07071 | 0.9925 | 70.179675 |  | 1.006 | -0.03064 | 0.03064 | 1.006 | 30.82384 |  | 1.014 | -0.01057 | 0.01057 | 1.014 | 10.71798
0 |  |  |  | 0 | 0 |  | 0.9815 | -0.1271 | 0.1271 | 0.9815 | 124.74865 |  | 0.9914 | -0.07136 | 0.07136 | 0.9914 | 70.746304 |  | 1.005 | -0.03096 | 0.03096 | 1.005 | 31.1148 |  | 1.013 | -0.01069 | 0.01069 | 1.013 | 10.82897
0 |  |  |  | 0 | 0 |  | 0.9806 | -0.1283 | 0.1283 | 0.9806 | 125.81098 |  | 0.9904 | -0.07208 | 0.07208 | 0.9904 | 71.388032 |  | 1.004 | -0.03126 | 0.03126 | 1.004 | 31.38504 |  | 1.011 | -0.01078 | 0.01078 | 1.011 | 10.89858
0 |  |  |  | 0 | 0 |  | 0.9795 | -0.1296 | 0.1296 | 0.9795 | 126.9432 |  | 0.9895 | -0.07269 | 0.07269 | 0.9895 | 71.926755 |  | 1.003 | -0.0315 | 0.0315 | 1.003 | 31.5945 |  | 1.01 | -0.01088 | 0.01088 | 1.01 | 10.9888
0 |  |  |  | 0 | 0 |  | 0.9783 | -0.1307 | 0.1307 | 0.9783 | 127.86381 |  | 0.9884 | -0.0734 | 0.0734 | 0.9884 | 72.54856 |  | 1.002 | -0.03185 | 0.03185 | 1.002 | 31.9137 |  | 1.009 | -0.01101 | 0.01101 | 1.009 | 11.10909
0 |  |  |  | 0 | 0 |  | 0.9775 | -0.1318 | 0.1318 | 0.9775 | 128.8345 |  | 0.9876 | -0.07412 | 0.07412 | 0.9876 | 73.200912 |  | 1.001 | -0.03213 | 0.03213 | 1.001 | 32.16213 |  | 1.008 | -0.01109 | 0.01109 | 1.008 | 11.17872
0 |  |  |  | 0 | 0 |  | 0.9764 | -0.133 | 0.133 | 0.9764 | 129.8612 |  | 0.9866 | -0.07473 | 0.07473 | 0.9866 | 73.728618 |  | 1 | -0.03242 | 0.03242 | 1 | 32.42 |  | 1.008 | -0.01122 | 0.01122 | 1.008 | 11.30976
0 |  |  |  | 0 | 0 |  | 0.9755 | -0.1342 | 0.1342 | 0.9755 | 130.9121 |  | 0.9854 | -0.07543 | 0.07543 | 0.9854 | 74.328722 |  | 0.9991 | -0.0327 | 0.0327 | 0.9991 | 32.67057 |  | 1.007 | -0.01133 | 0.01133 | 1.007 | 11.40931
1 |  |  |  | 0 | 0 |  | 0.9745 | -0.1353 | 0.1353 | 0.9745 | 131.84985 |  | 0.9845 | -0.07612 | 0.07612 | 0.9845 | 74.94014 |  | 0.998 | -0.03299 | 0.03299 | 0.998 | 32.92402 |  | 1.006 | -0.01143 | 0.01143 | 1.006 | 11.49858
0 |  |  |  | 0 | 0 |  | 0.9735 | -0.1366 | 0.1366 | 0.9735 | 132.9801 |  | 0.9835 | -0.07674 | 0.07674 | 0.9835 | 75.47379 |  | 0.9971 | -0.03332 | 0.03332 | 0.9971 | 33.223372 |  | 1.005 | -0.01154 | 0.01154 | 1.005 | 11.5977
0 |  |  |  | 0 | 0 |  | 0.9724 | -0.1378 | 0.1378 | 0.9724 | 133.99672 |  | 0.9826 | -0.07746 | 0.07746 | 0.9826 | 76.112196 |  | 0.996 | -0.03362 | 0.03362 | 0.996 | 33.48552 |  | 1.004 | -0.01164 | 0.01164 | 1.004 | 11.68656
0 |  |  |  | 0 | 0 |  | 0.9715 | -0.139 | 0.139 | 0.9715 | 135.0385 |  | 0.9816 | -0.07812 | 0.07812 | 0.9816 | 76.682592 |  | 0.995 | -0.03389 | 0.03389 | 0.995 | 33.72055 |  | 1.003 | -0.01176 | 0.01176 | 1.003 | 11.79528
0 |  |  |  | 0 | 0 |  | 0.9705 | -0.1402 | 0.1402 | 0.9705 | 136.0641 |  | 0.9805 | -0.07879 | 0.07879 | 0.9805 | 77.253595 |  | 0.9941 | -0.03422 | 0.03422 | 0.9941 | 34.018102 |  | 1.002 | -0.01186 | 0.01186 | 1.002 | 11.88372
0 |  |  |  | 0 | 0 |  | 0.9694 | -0.1414 | 0.1414 | 0.9694 | 137.07316 |  | 0.9795 | -0.07947 | 0.07947 | 0.9795 | 77.840865 |  | 0.9929 | -0.03451 | 0.03451 | 0.9929 | 34.264979 |  | 1.001 | -0.01197 | 0.01197 | 1.001 | 11.98197
0 |  |  |  | 0 | 0 |  | 0.9685 | -0.1426 | 0.1426 | 0.9685 | 138.1081 |  | 0.9784 | -0.08022 | 0.08022 | 0.9784 | 78.487248 |  | 0.9921 | -0.03486 | 0.03486 | 0.9921 | 34.584606 |  | 0.9996 | -0.01209 | 0.01209 | 0.9996 | 12.085164
0 |  |  |  | 0 | 0 |  | 0.9676 | -0.1439 | 0.1439 | 0.9676 | 139.23764 |  | 0.9775 | -0.08087 | 0.08087 | 0.9775 | 79.050425 |  | 0.9909 | -0.03515 | 0.03515 | 0.9909 | 34.830135 |  | 0.9986 | -0.01219 | 0.01219 | 0.9986 | 12.172934
0 |  |  |  | 0 | 0 |  | 0.9666 | -0.1451 | 0.1451 | 0.9666 | 140.25366 |  | 0.9766 | -0.08156 | 0.08156 | 0.9766 | 79.651496 |  | 0.9901 | -0.03541 | 0.03541 | 0.9901 | 35.059441 |  | 0.9975 | -0.01231 | 0.01231 | 0.9975 | 12.279225
0 |  |  |  | 0 | 0 |  | 0.9654 | -0.1462 | 0.1462 | 0.9654 | 141.14148 |  | 0.9756 | -0.08228 | 0.08228 | 0.9756 | 80.272368 |  | 0.9891 | -0.03577 | 0.03577 | 0.9891 | 35.380107 |  | 0.9966 | -0.01242 | 0.01242 | 0.9966 | 12.377772
0 |  |  |  | 0 | 0 |  | 0.9645 | -0.1473 | 0.1473 | 0.9645 | 142.07085 |  | 0.9748 | -0.08293 | 0.08293 | 0.9748 | 80.840164 |  | 0.9881 | -0.03606 | 0.03606 | 0.9881 | 35.630886 |  | 0.9955 | -0.01252 | 0.01252 | 0.9955 | 12.46366
0 |  |  |  | 0 | 0 |  | 0.9636 | -0.1487 | 0.1487 | 0.9636 | 143.28732 |  | 0.9735 | -0.08363 | 0.08363 | 0.9735 | 81.413805 |  | 0.987 | -0.03639 | 0.03639 | 0.987 | 35.91693 |  | 0.9944 | -0.01264 | 0.01264 | 0.9944 | 12.569216
1 |  |  |  | 0 | 0 |  | 0.9626 | -0.1501 | 0.1501 | 0.9626 | 144.48626 |  | 0.9725 | -0.08435 | 0.08435 | 0.9725 | 82.030375 |  | 0.986 | -0.03668 | 0.03668 | 0.986 | 36.16648 |  | 0.9937 | -0.01275 | 0.01275 | 0.9937 | 12.669675
0 |  |  |  | 0 | 0 |  | 0.9614 | -0.1512 | 0.1512 | 0.9614 | 145.36368 |  | 0.9716 | -0.08504 | 0.08504 | 0.9716 | 82.624864 |  | 0.9849 | -0.03695 | 0.03695 | 0.9849 | 36.392055 |  | 0.9925 | -0.01288 | 0.01288 | 0.9925 | 12.7834
0 |  |  |  | 0 | 0 |  | 0.9605 | -0.1524 | 0.1524 | 0.9605 | 146.3802 |  | 0.9704 | -0.08572 | 0.08572 | 0.9704 | 83.182688 |  | 0.9842 | -0.0373 | 0.0373 | 0.9842 | 36.71066 |  | 0.9917 | -0.01298 | 0.01298 | 0.9917 | 12.872266
0 |  |  |  | 0 | 0 |  | 0.9595 | -0.1536 | 0.1536 | 0.9595 | 147.3792 |  | 0.9696 | -0.08647 | 0.08647 | 0.9696 | 83.841312 |  | 0.9831 | -0.03761 | 0.03761 | 0.9831 | 36.974391 |  | 0.9905 | -0.01309 | 0.01309 | 0.9905 | 12.965645
0 |  |  |  | 0 | 0 |  | 0.9587 | -0.1549 | 0.1549 | 0.9587 | 148.50263 |  | 0.9686 | -0.08709 | 0.08709 | 0.9686 | 84.355374 |  | 0.9822 | -0.03793 | 0.03793 | 0.9822 | 37.254846 |  | 0.9895 | -0.01321 | 0.01321 | 0.9895 | 13.071295
0 |  |  |  | 0 | 0 |  | 0.9576 | -0.1562 | 0.1562 | 0.9576 | 149.57712 |  | 0.9676 | -0.08785 | 0.08785 | 0.9676 | 85.00366 |  | 0.9811 | -0.03822 | 0.03822 | 0.9811 | 37.497642 |  | 0.9885 | -0.01332 | 0.01332 | 0.9885 | 13.16682
0 |  |  |  | 0 | 0 |  | 0.9565 | -0.1573 | 0.1573 | 0.9565 | 150.45745 |  | 0.9668 | -0.08857 | 0.08857 | 0.9668 | 85.629476 |  | 0.9802 | -0.03852 | 0.03852 | 0.9802 | 37.757304 |  | 0.9875 | -0.01343 | 0.01343 | 0.9875 | 13.262125
0 |  |  |  | 0 | 0 |  | 0.9555 | -0.1587 | 0.1587 | 0.9555 | 151.63785 |  | 0.9656 | -0.08923 | 0.08923 | 0.9656 | 86.160488 |  | 0.9792 | -0.03889 | 0.03889 | 0.9792 | 38.081088 |  | 0.9864 | -0.01356 | 0.01356 | 0.9864 | 13.375584
0 |  |  |  | 0 | 0 |  | 0.9545 | -0.1599 | 0.1599 | 0.9545 | 152.62455 |  | 0.9643 | -0.09002 | 0.09002 | 0.9643 | 86.806286 |  | 0.9781 | -0.03918 | 0.03918 | 0.9781 | 38.321958 |  | 0.9857 | -0.01366 | 0.01366 | 0.9857 | 13.464662
0 |  |  |  | 0 | 0 |  | 0.9536 | -0.1611 | 0.1611 | 0.9536 | 153.62496 |  | 0.9636 | -0.09068 | 0.09068 | 0.9636 | 87.379248 |  | 0.9771 | -0.03948 | 0.03948 | 0.9771 | 38.575908 |  | 0.9846 | -0.01379 | 0.01379 | 0.9846 | 13.577634
0 |  |  |  | 0 | 0 |  | 0.9525 | -0.1624 | 0.1624 | 0.9525 | 154.686 |  | 0.9624 | -0.09141 | 0.09141 | 0.9624 | 87.972984 |  | 0.9762 | -0.03981 | 0.03981 | 0.9762 | 38.862522 |  | 0.9835 | -0.01391 | 0.01391 | 0.9835 | 13.680485
0 |  |  |  | 0 | 0 |  | 0.9517 | -0.1637 | 0.1637 | 0.9517 | 155.79329 |  | 0.9616 | -0.09212 | 0.09212 | 0.9616 | 88.582592 |  | 0.9752 | -0.04013 | 0.04013 | 0.9752 | 39.134776 |  | 0.9825 | -0.01402 | 0.01402 | 0.9825 | 13.77465
1 |  |  |  | 0 | 0 |  | 0.9506 | -0.1648 | 0.1648 | 0.9506 | 156.65888 |  | 0.9606 | -0.09279 | 0.09279 | 0.9606 | 89.134074 |  | 0.974 | -0.04047 | 0.04047 | 0.974 | 39.41778 |  | 0.9816 | -0.01413 | 0.01413 | 0.9816 | 13.870008
0 |  |  |  | 0 | 0 |  | 0.9495 | -0.1662 | 0.1662 | 0.9495 | 157.8069 |  | 0.9595 | -0.09356 | 0.09356 | 0.9595 | 89.77082 |  | 0.9731 | -0.04076 | 0.04076 | 0.9731 | 39.663556 |  | 0.9806 | -0.01426 | 0.01426 | 0.9806 | 13.983356
0 |  |  |  | 0 | 0 |  | 0.9485 | -0.1676 | 0.1676 | 0.9485 | 158.9686 |  | 0.9587 | -0.09431 | 0.09431 | 0.9587 | 90.414997 |  | 0.9719 | -0.04107 | 0.04107 | 0.9719 | 39.915933 |  | 0.9796 | -0.01438 | 0.01438 | 0.9796 | 14.086648
0 |  |  |  | 0 | 0 |  | 0.9475 | -0.1688 | 0.1688 | 0.9475 | 159.938 |  | 0.9575 | -0.09496 | 0.09496 | 0.9575 | 90.9242 |  | 0.971 | -0.04139 | 0.04139 | 0.971 | 40.18969 |  | 0.9786 | -0.01449 | 0.01449 | 0.9786 | 14.179914
0 |  |  |  | 0 | 0 |  | 0.9465 | -0.17 | 0.17 | 0.9465 | 160.905 |  | 0.9568 | -0.09572 | 0.09572 | 0.9568 | 91.584896 |  | 0.9701 | -0.04173 | 0.04173 | 0.9701 | 40.482273 |  | 0.9776 | -0.0146 | 0.0146 | 0.9776 | 14.27296
0 |  |  |  | 0 | 0 |  | 0.9454 | -0.1713 | 0.1713 | 0.9454 | 161.94702 |  | 0.9556 | -0.09651 | 0.09651 | 0.9556 | 92.224956 |  | 0.9691 | -0.04211 | 0.04211 | 0.9691 | 40.808801 |  | 0.9767 | -0.01473 | 0.01473 | 0.9767 | 14.386791
0 |  |  |  | 0 | 0 |  | 0.9445 | -0.1725 | 0.1725 | 0.9445 | 162.92625 |  | 0.9547 | -0.09712 | 0.09712 | 0.9547 | 92.720464 |  | 0.968 | -0.04239 | 0.04239 | 0.968 | 41.03352 |  | 0.9755 | -0.01485 | 0.01485 | 0.9755 | 14.486175
0 |  |  |  | 0 | 0 |  | 0.9435 | -0.174 | 0.174 | 0.9435 | 164.169 |  | 0.9537 | -0.09794 | 0.09794 | 0.9537 | 93.405378 |  | 0.9671 | -0.0427 | 0.0427 | 0.9671 | 41.29517 |  | 0.9745 | -0.01498 | 0.01498 | 0.9745 | 14.59801
0 |  |  |  | 0 | 0 |  | 0.9426 | -0.1751 | 0.1751 | 0.9426 | 165.04926 |  | 0.9526 | -0.09871 | 0.09871 | 0.9526 | 94.031146 |  | 0.9659 | -0.04307 | 0.04307 | 0.9659 | 41.601313 |  | 0.9736 | -0.01509 | 0.01509 | 0.9736 | 14.691624
0 |  |  |  | 0 | 0 |  | 0.9417 | -0.1765 | 0.1765 | 0.9417 | 166.21005 |  | 0.9517 | -0.09933 | 0.09933 | 0.9517 | 94.532361 |  | 0.9651 | -0.04337 | 0.04337 | 0.9651 | 41.856387 |  | 0.9725 | -0.0152 | 0.0152 | 0.9725 | 14.782
0 |  |  |  | 0 | 0 |  | 0.9406 | -0.1778 | 0.1778 | 0.9406 | 167.23868 |  | 0.9506 | -0.1001 | 0.1001 | 0.9506 | 95.15506 |  | 0.9642 | -0.04376 | 0.04376 | 0.9642 | 42.193392 |  | 0.9715 | -0.01533 | 0.01533 | 0.9715 | 14.893095
0 |  |  |  | 0 | 0 |  | 0.9394 | -0.1791 | 0.1791 | 0.9394 | 168.24654 |  | 0.9496 | -0.1009 | 0.1009 | 0.9496 | 95.81464 |  | 0.9631 | -0.04405 | 0.04405 | 0.9631 | 42.424555 |  | 0.9706 | -0.01545 | 0.01545 | 0.9706 | 14.99577
1 |  |  |  | 0 | 0 |  | 0.9385 | -0.1803 | 0.1803 | 0.9385 | 169.21155 |  | 0.9487 | -0.1016 | 0.1016 | 0.9487 | 96.38792 |  | 0.9621 | -0.04436 | 0.04436 | 0.9621 | 42.678756 |  | 0.9695 | -0.01558 | 0.01558 | 0.9695 | 15.10481
0 |  |  |  | 0 | 0 |  | 0.9376 | -0.1816 | 0.1816 | 0.9376 | 170.26816 |  | 0.9477 | -0.1023 | 0.1023 | 0.9477 | 96.94971 |  | 0.9611 | -0.04476 | 0.04476 | 0.9611 | 43.018836 |  | 0.9685 | -0.0157 | 0.0157 | 0.9685 | 15.20545
0 |  |  |  | 0 | 0 |  | 0.9366 | -0.1828 | 0.1828 | 0.9366 | 171.21048 |  | 0.9466 | -0.1031 | 0.1031 | 0.9466 | 97.59446 |  | 0.96 | -0.04505 | 0.04505 | 0.96 | 43.248 |  | 0.9675 | -0.01582 | 0.01582 | 0.9675 | 15.30585
0 |  |  |  | 0 | 0 |  | 0.9356 | -0.1842 | 0.1842 | 0.9356 | 172.33752 |  | 0.9456 | -0.1038 | 0.1038 | 0.9456 | 98.15328 |  | 0.9593 | -0.0454 | 0.0454 | 0.9593 | 43.55222 |  | 0.9665 | -0.01595 | 0.01595 | 0.9665 | 15.415675
0 |  |  |  | 0 | 0 |  | 0.9347 | -0.1856 | 0.1856 | 0.9347 | 173.48032 |  | 0.9447 | -0.1046 | 0.1046 | 0.9447 | 98.81562 |  | 0.9581 | -0.04569 | 0.04569 | 0.9581 | 43.775589 |  | 0.9656 | -0.01607 | 0.01607 | 0.9656 | 15.517192
0 |  |  |  | 0 | 0 |  | 0.9335 | -0.1869 | 0.1869 | 0.9335 | 174.47115 |  | 0.9436 | -0.1054 | 0.1054 | 0.9436 | 99.45544 |  | 0.9571 | -0.04605 | 0.04605 | 0.9571 | 44.074455 |  | 0.9645 | -0.01618 | 0.01618 | 0.9645 | 15.60561
0 |  |  |  | 0 | 0 |  | 0.9326 | -0.1882 | 0.1882 | 0.9326 | 175.51532 |  | 0.9426 | -0.106 | 0.106 | 0.9426 | 99.9156 |  | 0.956 | -0.04641 | 0.04641 | 0.956 | 44.36796 |  | 0.9637 | -0.01632 | 0.01632 | 0.9637 | 15.727584
0 |  |  |  | 0 | 0 |  | 0.9316 | -0.1896 | 0.1896 | 0.9316 | 176.63136 |  | 0.9416 | -0.1068 | 0.1068 | 0.9416 | 100.56288 |  | 0.9552 | -0.04675 | 0.04675 | 0.9552 | 44.6556 |  | 0.9626 | -0.01645 | 0.01645 | 0.9626 | 15.83477
0 |  |  |  | 0 | 0 |  | 0.9307 | -0.1908 | 0.1908 | 0.9307 | 177.57756 |  | 0.9406 | -0.1076 | 0.1076 | 0.9406 | 101.20856 |  | 0.9542 | -0.04707 | 0.04707 | 0.9542 | 44.914194 |  | 0.9617 | -0.01658 | 0.01658 | 0.9617 | 15.944986
0 |  |  |  | 0 | 0 |  | 0.9297 | -0.1921 | 0.1921 | 0.9297 | 178.59537 |  | 0.9396 | -0.1083 | 0.1083 | 0.9396 | 101.75868 |  | 0.9531 | -0.04741 | 0.04741 | 0.9531 | 45.186471 |  | 0.9604 | -0.0167 | 0.0167 | 0.9604 | 16.03868
0 |  |  |  | 0 | 0 |  | 0.9286 | -0.1933 | 0.1933 | 0.9286 | 179.49838 |  | 0.9384 | -0.1091 | 0.1091 | 0.9384 | 102.37944 |  | 0.9522 | -0.04775 | 0.04775 | 0.9522 | 45.46755 |  | 0.9595 | -0.01677 | 0.01677 | 0.9595 | 16.090815
0 |  |  |  | 0 | 0 |  | 0.9276 | -0.1947 | 0.1947 | 0.9276 | 180.60372 |  | 0.9375 | -0.1099 | 0.1099 | 0.9375 | 103.03125 |  | 0.9511 | -0.0481 | 0.0481 | 0.9511 | 45.74791 |  | 0.9586 | -0.01697 | 0.01697 | 0.9586 | 16.267442
1 |  |  |  | 0 | 0 |  | 0.9267 | -0.1962 | 0.1962 | 0.9267 | 181.81854 |  | 0.9366 | -0.1106 | 0.1106 | 0.9366 | 103.58796 |  | 0.9502 | -0.04843 | 0.04843 | 0.9502 | 46.018186 |  | 0.9576 | -0.01708 | 0.01708 | 0.9576 | 16.355808
0 |  |  |  | 0 | 0 |  | 0.9257 | -0.1975 | 0.1975 | 0.9257 | 182.82575 |  | 0.9356 | -0.1114 | 0.1114 | 0.9356 | 104.22584 |  | 0.9492 | -0.04883 | 0.04883 | 0.9492 | 46.349436 |  | 0.9565 | -0.01721 | 0.01721 | 0.9565 | 16.461365
0 |  |  |  | 0 | 0 |  | 0.9248 | -0.1987 | 0.1987 | 0.9248 | 183.75776 |  | 0.9347 | -0.1122 | 0.1122 | 0.9347 | 104.87334 |  | 0.9482 | -0.04914 | 0.04914 | 0.9482 | 46.594548 |  | 0.9556 | -0.01733 | 0.01733 | 0.9556 | 16.560548
0 |  |  |  | 0 | 0 |  | 0.9235 | -0.2001 | 0.2001 | 0.9235 | 184.79235 |  | 0.9338 | -0.1129 | 0.1129 | 0.9338 | 105.42602 |  | 0.9471 | -0.04951 | 0.04951 | 0.9471 | 46.890921 |  | 0.9546 | -0.01746 | 0.01746 | 0.9546 | 16.667316
0 |  |  |  | 0 | 0 |  | 0.9227 | -0.2014 | 0.2014 | 0.9227 | 185.83178 |  | 0.9327 | -0.1137 | 0.1137 | 0.9327 | 106.04799 |  | 0.9461 | -0.04985 | 0.04985 | 0.9461 | 47.163085 |  | 0.9535 | -0.0176 | 0.0176 | 0.9535 | 16.7816
0 |  |  |  | 0 | 0 |  | 0.9217 | -0.2029 | 0.2029 | 0.9217 | 187.01293 |  | 0.9317 | -0.1145 | 0.1145 | 0.9317 | 106.67965 |  | 0.9451 | -0.05018 | 0.05018 | 0.9451 | 47.425118 |  | 0.9527 | -0.01772 | 0.01772 | 0.9527 | 16.881844
0 |  |  |  | 0 | 0 |  | 0.9206 | -0.2042 | 0.2042 | 0.9206 | 187.98652 |  | 0.9307 | -0.1152 | 0.1152 | 0.9307 | 107.21664 |  | 0.9442 | -0.05049 | 0.05049 | 0.9442 | 47.672658 |  | 0.9515 | -0.01786 | 0.01786 | 0.9515 | 16.99379
0 |  |  |  | 0 | 0 |  | 0.9198 | -0.2055 | 0.2055 | 0.9198 | 189.0189 |  | 0.9297 | -0.116 | 0.116 | 0.9297 | 107.8452 |  | 0.9432 | -0.05092 | 0.05092 | 0.9432 | 48.027744 |  | 0.9507 | -0.01798 | 0.01798 | 0.9507 | 17.093586
0 |  |  |  | 0 | 0 |  | 0.9187 | -0.2068 | 0.2068 | 0.9187 | 189.98716 |  | 0.9286 | -0.1168 | 0.1168 | 0.9286 | 108.46048 |  | 0.9421 | -0.05125 | 0.05125 | 0.9421 | 48.282625 |  | 0.9496 | -0.0181 | 0.0181 | 0.9496 | 17.18776
0 |  |  |  | 0 | 0 |  | 0.9178 | -0.2082 | 0.2082 | 0.9178 | 191.08596 |  | 0.9277 | -0.1176 | 0.1176 | 0.9277 | 109.09752 |  | 0.9411 | -0.05159 | 0.05159 | 0.9411 | 48.551349 |  | 0.9487 | -0.01825 | 0.01825 | 0.9487 | 17.313775
0 |  |  |  | 0 | 0 |  | 0.9167 | -0.2095 | 0.2095 | 0.9167 | 192.04865 |  | 0.9267 | -0.1183 | 0.1183 | 0.9267 | 109.62861 |  | 0.9403 | -0.05195 | 0.05195 | 0.9403 | 48.848585 |  | 0.9477 | -0.01837 | 0.01837 | 0.9477 | 17.409249
0 |  |  |  | 0 | 0 |  | 0.9157 | -0.211 | 0.211 | 0.9157 | 193.2127 |  | 0.9258 | -0.1191 | 0.1191 | 0.9258 | 110.26278 |  | 0.9392 | -0.05228 | 0.05228 | 0.9392 | 49.101376 |  | 0.9465 | -0.01851 | 0.01851 | 0.9465 | 17.519715
1 |  |  |  | 0 | 0 |  | 0.9147 | -0.2124 | 0.2124 | 0.9147 | 194.28228 |  | 0.9248 | -0.1199 | 0.1199 | 0.9248 | 110.88352 |  | 0.9382 | -0.05268 | 0.05268 | 0.9382 | 49.424376 |  | 0.9455 | -0.01863 | 0.01863 | 0.9455 | 17.614665
0 |  |  |  | 0 | 0 |  | 0.9139 | -0.2137 | 0.2137 | 0.9139 | 195.30043 |  | 0.9238 | -0.1208 | 0.1208 | 0.9238 | 111.59504 |  | 0.937 | -0.053 | 0.053 | 0.937 | 49.661 |  | 0.9447 | -0.01877 | 0.01877 | 0.9447 | 17.732019
0 |  |  |  | 0 | 0 |  | 0.9127 | -0.2151 | 0.2151 | 0.9127 | 196.32177 |  | 0.9228 | -0.1215 | 0.1215 | 0.9228 | 112.1202 |  | 0.9362 | -0.05335 | 0.05335 | 0.9362 | 49.94627 |  | 0.9437 | -0.01892 | 0.01892 | 0.9437 | 17.854804
0 |  |  |  | 0 | 0 |  | 0.9118 | -0.2164 | 0.2164 | 0.9118 | 197.31352 |  | 0.9218 | -0.1223 | 0.1223 | 0.9218 | 112.73614 |  | 0.9351 | -0.05373 | 0.05373 | 0.9351 | 50.242923 |  | 0.9427 | -0.01903 | 0.01903 | 0.9427 | 17.939581
0 |  |  |  | 0 | 0 |  | 0.9107 | -0.2179 | 0.2179 | 0.9107 | 198.44153 |  | 0.9207 | -0.1232 | 0.1232 | 0.9207 | 113.43024 |  | 0.9341 | -0.05408 | 0.05408 | 0.9341 | 50.516128 |  | 0.9416 | -0.01917 | 0.01917 | 0.9416 | 18.050472
0 |  |  |  | 0 | 0 |  | 0.9097 | -0.2191 | 0.2191 | 0.9097 | 199.31527 |  | 0.9198 | -0.1239 | 0.1239 | 0.9198 | 113.96322 |  | 0.9331 | -0.0545 | 0.0545 | 0.9331 | 50.85395 |  | 0.9407 | -0.01933 | 0.01933 | 0.9407 | 18.183731
0 |  |  |  | 0 | 0 |  | 0.9087 | -0.2207 | 0.2207 | 0.9087 | 200.55009 |  | 0.9187 | -0.1247 | 0.1247 | 0.9187 | 114.56189 |  | 0.9322 | -0.05482 | 0.05482 | 0.9322 | 51.103204 |  | 0.9397 | -0.01944 | 0.01944 | 0.9397 | 18.267768
0 |  |  |  | 0 | 0 |  | 0.9079 | -0.2221 | 0.2221 | 0.9079 | 201.64459 |  | 0.918 | -0.1255 | 0.1255 | 0.918 | 115.209 |  | 0.9312 | -0.05516 | 0.05516 | 0.9312 | 51.364992 |  | 0.9387 | -0.0196 | 0.0196 | 0.9387 | 18.39852
0 |  |  |  | 0 | 0 |  | 0.907 | -0.2233 | 0.2233 | 0.907 | 202.5331 |  | 0.9167 | -0.1263 | 0.1263 | 0.9167 | 115.77921 |  | 0.9301 | -0.05556 | 0.05556 | 0.9301 | 51.676356 |  | 0.9377 | -0.01972 | 0.01972 | 0.9377 | 18.491444
0 |  |  |  | 0 | 0 |  | 0.9058 | -0.2247 | 0.2247 | 0.9058 | 203.53326 |  | 0.9159 | -0.1271 | 0.1271 | 0.9159 | 116.41089 |  | 0.9292 | -0.05591 | 0.05591 | 0.9292 | 51.951572 |  | 0.9367 | -0.01985 | 0.01985 | 0.9367 | 18.593495
0 |  |  |  | 0 | 0 |  | 0.9049 | -0.2262 | 0.2262 | 0.9049 | 204.68838 |  | 0.9148 | -0.1278 | 0.1278 | 0.9148 | 116.91144 |  | 0.9282 | -0.05616 | 0.05616 | 0.9282 | 52.127712 |  | 0.9357 | -0.02 | 0.02 | 0.9357 | 18.714
0 |  |  |  | 0 | 0 |  | 0.9039 | -0.2277 | 0.2277 | 0.9039 | 205.81803 |  | 0.914 | -0.1287 | 0.1287 | 0.914 | 117.6318 |  | 0.9273 | -0.05674 | 0.05674 | 0.9273 | 52.615002 |  | 0.9347 | -0.02012 | 0.02012 | 0.9347 | 18.806164
1 |  |  |  | 0 | 0 |  | 0.9027 | -0.229 | 0.229 | 0.9027 | 206.7183 |  | 0.9128 | -0.1296 | 0.1296 | 0.9128 | 118.29888 |  | 0.9262 | -0.05698 | 0.05698 | 0.9262 | 52.774876 |  | 0.9336 | -0.02027 | 0.02027 | 0.9336 | 18.924072
0 |  |  |  | 0 | 0 |  | 0.9019 | -0.2304 | 0.2304 | 0.9019 | 207.79776 |  | 0.9117 | -0.1303 | 0.1303 | 0.9117 | 118.79451 |  | 0.9253 | -0.0574 | 0.0574 | 0.9253 | 53.11222 |  | 0.9329 | -0.02041 | 0.02041 | 0.9329 | 19.040489
0 |  |  |  | 0 | 0 |  | 0.9008 | -0.2317 | 0.2317 | 0.9008 | 208.71536 |  | 0.9108 | -0.1311 | 0.1311 | 0.9108 | 119.40588 |  | 0.9242 | -0.05776 | 0.05776 | 0.9242 | 53.381792 |  | 0.9318 | -0.02053 | 0.02053 | 0.9318 | 19.129854
0 |  |  |  | 0 | 0 |  | 0.9 | -0.2331 | 0.2331 | 0.9 | 209.79 |  | 0.91 | -0.132 | 0.132 | 0.91 | 120.12 |  | 0.9233 | -0.05811 | 0.05811 | 0.9233 | 53.652963 |  | 0.9306 | -0.02069 | 0.02069 | 0.9306 | 19.254114
0 |  |  |  | 0 | 0 |  | 0.8989 | -0.2347 | 0.2347 | 0.8989 | 210.97183 |  | 0.9087 | -0.1327 | 0.1327 | 0.9087 | 120.58449 |  | 0.9223 | -0.05851 | 0.05851 | 0.9223 | 53.963773 |  | 0.9299 | -0.02083 | 0.02083 | 0.9299 | 19.369817
0 |  |  |  | 0 | 0 |  | 0.8978 | -0.2361 | 0.2361 | 0.8978 | 211.97058 |  | 0.9079 | -0.1336 | 0.1336 | 0.9079 | 121.29544 |  | 0.9212 | -0.05886 | 0.05886 | 0.9212 | 54.221832 |  | 0.9288 | -0.02097 | 0.02097 | 0.9288 | 19.476936
0 |  |  |  | 0 | 0 |  | 0.8969 | -0.2374 | 0.2374 | 0.8969 | 212.92406 |  | 0.9069 | -0.1345 | 0.1345 | 0.9069 | 121.97805 |  | 0.9203 | -0.05927 | 0.05927 | 0.9203 | 54.546181 |  | 0.9279 | -0.0211 | 0.0211 | 0.9279 | 19.57869
0 |  |  |  | 0 | 0 |  | 0.8958 | -0.2389 | 0.2389 | 0.8958 | 214.00662 |  | 0.9059 | -0.1352 | 0.1352 | 0.9059 | 122.47768 |  | 0.9191 | -0.05962 | 0.05962 | 0.9191 | 54.796742 |  | 0.9267 | -0.02123 | 0.02123 | 0.9267 | 19.673841
0 |  |  |  | 0 | 0 |  | 0.8948 | -0.2403 | 0.2403 | 0.8948 | 215.02044 |  | 0.9048 | -0.1361 | 0.1361 | 0.9048 | 123.14328 |  | 0.9183 | -0.05998 | 0.05998 | 0.9183 | 55.079634 |  | 0.9258 | -0.02139 | 0.02139 | 0.9258 | 19.802862
0 |  |  |  | 0 | 0 |  | 0.8938 | -0.2417 | 0.2417 | 0.8938 | 216.03146 |  | 0.9037 | -0.137 | 0.137 | 0.9037 | 123.8069 |  | 0.9173 | -0.06039 | 0.06039 | 0.9173 | 55.395747 |  | 0.9247 | -0.02153 | 0.02153 | 0.9247 | 19.908791
0 |  |  |  | 0 | 0 |  | 0.8928 | -0.2431 | 0.2431 | 0.8928 | 217.03968 |  | 0.9028 | -0.1377 | 0.1377 | 0.9028 | 124.31556 |  | 0.9163 | -0.0607 | 0.0607 | 0.9163 | 55.61941 |  | 0.9239 | -0.02167 | 0.02167 | 0.9239 | 20.020913
0 |  |  |  | 0 | 0 |  | 0.8919 | -0.2446 | 0.2446 | 0.8919 | 218.15874 |  | 0.902 | -0.1386 | 0.1386 | 0.902 | 125.0172 |  | 0.9152 | -0.06118 | 0.06118 | 0.9152 | 55.991936 |  | 0.9229 | -0.02181 | 0.02181 | 0.9229 | 20.128449
1 |  |  |  | 0 | 0 |  | 0.8908 | -0.246 | 0.246 | 0.8908 | 219.1368 |  | 0.9009 | -0.1395 | 0.1395 | 0.9009 | 125.67555 |  | 0.9142 | -0.06152 | 0.06152 | 0.9142 | 56.241584 |  | 0.9218 | -0.02194 | 0.02194 | 0.9218 | 20.224292
0 |  |  |  | 0 | 0 |  | 0.8898 | -0.2475 | 0.2475 | 0.8898 | 220.2255 |  | 0.8997 | -0.1402 | 0.1402 | 0.8997 | 126.13794 |  | 0.9132 | -0.06191 | 0.06191 | 0.9132 | 56.536212 |  | 0.9208 | -0.0221 | 0.0221 | 0.9208 | 20.34968
0 |  |  |  | 0 | 0 |  | 0.8889 | -0.2488 | 0.2488 | 0.8889 | 221.15832 |  | 0.8988 | -0.1411 | 0.1411 | 0.8988 | 126.82068 |  | 0.9123 | -0.06231 | 0.06231 | 0.9123 | 56.845413 |  | 0.9199 | -0.02224 | 0.02224 | 0.9199 | 20.458576
0 |  |  |  | 0 | 0 |  | 0.8879 | -0.2503 | 0.2503 | 0.8879 | 222.24137 |  | 0.8978 | -0.142 | 0.142 | 0.8978 | 127.4876 |  | 0.9111 | -0.06268 | 0.06268 | 0.9111 | 57.107748 |  | 0.9189 | -0.02239 | 0.02239 | 0.9189 | 20.574171
0 |  |  |  | 0 | 0 |  | 0.887 | -0.2519 | 0.2519 | 0.887 | 223.4353 |  | 0.897 | -0.1427 | 0.1427 | 0.897 | 128.0019 |  | 0.9103 | -0.06308 | 0.06308 | 0.9103 | 57.421724 |  | 0.9178 | -0.02254 | 0.02254 | 0.9178 | 20.687212
0 |  |  |  | 0 | 0 |  | 0.8859 | -0.2532 | 0.2532 | 0.8859 | 224.30988 |  | 0.8957 | -0.1436 | 0.1436 | 0.8957 | 128.62252 |  | 0.9092 | -0.06346 | 0.06346 | 0.9092 | 57.697832 |  | 0.9169 | -0.02267 | 0.02267 | 0.9169 | 20.786123
0 |  |  |  | 0 | 0 |  | 0.8848 | -0.2547 | 0.2547 | 0.8848 | 225.35856 |  | 0.8948 | -0.1445 | 0.1445 | 0.8948 | 129.2986 |  | 0.9081 | -0.06382 | 0.06382 | 0.9081 | 57.954942 |  | 0.9157 | -0.02283 | 0.02283 | 0.9157 | 20.905431
0 |  |  |  | 0 | 0 |  | 0.8839 | -0.2561 | 0.2561 | 0.8839 | 226.36679 |  | 0.894 | -0.1453 | 0.1453 | 0.894 | 129.8982 |  | 0.9072 | -0.06422 | 0.06422 | 0.9072 | 58.260384 |  | 0.9148 | -0.02297 | 0.02297 | 0.9148 | 21.012956
0 |  |  |  | 0 | 0 |  | 0.8829 | -0.2576 | 0.2576 | 0.8829 | 227.43504 |  | 0.8929 | -0.1462 | 0.1462 | 0.8929 | 130.54198 |  | 0.9063 | -0.06465 | 0.06465 | 0.9063 | 58.592295 |  | 0.9137 | -0.02312 | 0.02312 | 0.9137 | 21.124744
0 |  |  |  | 0 | 0 |  | 0.8819 | -0.2589 | 0.2589 | 0.8819 | 228.32391 |  | 0.8918 | -0.1469 | 0.1469 | 0.8918 | 131.00542 |  | 0.9053 | -0.06506 | 0.06506 | 0.9053 | 58.898818 |  | 0.9129 | -0.02326 | 0.02326 | 0.9129 | 21.234054
0 |  |  |  | 0 | 0 |  | 0.8809 | -0.2605 | 0.2605 | 0.8809 | 229.47445 |  | 0.8907 | -0.1479 | 0.1479 | 0.8907 | 131.73453 |  | 0.9043 | -0.06542 | 0.06542 | 0.9043 | 59.159306 |  | 0.9119 | -0.02341 | 0.02341 | 0.9119 | 21.347579
0 |  |  |  | 0 | 0 |  | 0.8799 | -0.2621 | 0.2621 | 0.8799 | 230.62179 |  | 0.89 | -0.1487 | 0.1487 | 0.89 | 132.343 |  | 0.9033 | -0.06579 | 0.06579 | 0.9033 | 59.428107 |  | 0.9109 | -0.02357 | 0.02357 | 0.9109 | 21.469913
1 |  |  |  | 0 | 0 |  | 0.8791 | -0.2635 | 0.2635 | 0.8791 | 231.64285 |  | 0.8892 | -0.1496 | 0.1496 | 0.8892 | 133.02432 |  | 0.9026 | -0.0662 | 0.0662 | 0.9026 | 59.75212 |  | 0.91 | -0.02371 | 0.02371 | 0.91 | 21.5761
0 |  |  |  | 0 | 0 |  | 0.878 | -0.2649 | 0.2649 | 0.878 | 232.5822 |  | 0.8875 | -0.1504 | 0.1504 | 0.8875 | 133.48 |  | 0.9013 | -0.06662 | 0.06662 | 0.9013 | 60.044606 |  | 0.9089 | -0.02385 | 0.02385 | 0.9089 | 21.677265
0 |  |  |  | 0 | 0 |  | 0.8769 | -0.2665 | 0.2665 | 0.8769 | 233.69385 |  | 0.8867 | -0.1513 | 0.1513 | 0.8867 | 134.15771 |  | 0.9003 | -0.06702 | 0.06702 | 0.9003 | 60.338106 |  | 0.9078 | -0.02401 | 0.02401 | 0.9078 | 21.796278
0 |  |  |  | 0 | 0 |  | 0.8755 | -0.2645 | 0.2645 | 0.8755 | 231.56975 |  | 0.886 | -0.1521 | 0.1521 | 0.886 | 134.7606 |  | 0.8993 | -0.0674 | 0.0674 | 0.8993 | 60.61282 |  | 0.9068 | -0.02416 | 0.02416 | 0.9068 | 21.908288
0 |  |  |  | 0 | 0 |  | 0.8747 | -0.2663 | 0.2663 | 0.8747 | 232.93261 |  | 0.8851 | -0.153 | 0.153 | 0.8851 | 135.4203 |  | 0.8983 | -0.06777 | 0.06777 | 0.8983 | 60.877791 |  | 0.9058 | -0.02431 | 0.02431 | 0.9058 | 22.019998
0 |  |  |  | 0 | 0 |  | 0.8734 | -0.2679 | 0.2679 | 0.8734 | 233.98386 |  | 0.8839 | -0.1539 | 0.1539 | 0.8839 | 136.03221 |  | 0.8972 | -0.06823 | 0.06823 | 0.8972 | 61.215956 |  | 0.9048 | -0.02446 | 0.02446 | 0.9048 | 22.131408
0 |  |  |  | 0 | 0 |  | 0.8726 | -0.2693 | 0.2693 | 0.8726 | 234.99118 |  | 0.8829 | -0.1548 | 0.1548 | 0.8829 | 136.67292 |  | 0.8963 | -0.06859 | 0.06859 | 0.8963 | 61.477217 |  | 0.9038 | -0.02461 | 0.02461 | 0.9038 | 22.242518
0 |  |  |  | 0 | 0 |  | 0.8715 | -0.2707 | 0.2707 | 0.8715 | 235.91505 |  | 0.8818 | -0.1557 | 0.1557 | 0.8818 | 137.29626 |  | 0.8952 | -0.069 | 0.069 | 0.8952 | 61.7688 |  | 0.9029 | -0.02477 | 0.02477 | 0.9029 | 22.364833
0 |  |  |  | 0 | 0 |  | 0.8704 | -0.2723 | 0.2723 | 0.8704 | 237.00992 |  | 0.881 | -0.1565 | 0.1565 | 0.881 | 137.8765 |  | 0.8943 | -0.06942 | 0.06942 | 0.8943 | 62.082306 |  | 0.9019 | -0.02492 | 0.02492 | 0.9019 | 22.475348
0 |  |  |  | 0 | 0 |  | 0.8695 | -0.2737 | 0.2737 | 0.8695 | 237.98215 |  | 0.8798 | -0.1574 | 0.1574 | 0.8798 | 138.48052 |  | 0.8933 | -0.06981 | 0.06981 | 0.8933 | 62.361273 |  | 0.9009 | -0.02507 | 0.02507 | 0.9009 | 22.585563
0 |  |  |  | 0 | 0 |  | 0.8684 | -0.2751 | 0.2751 | 0.8684 | 238.89684 |  | 0.8788 | -0.1583 | 0.1583 | 0.8788 | 139.11404 |  | 0.8923 | -0.07025 | 0.07025 | 0.8923 | 62.684075 |  | 0.8998 | -0.02522 | 0.02522 | 0.8998 | 22.692956
0 |  |  |  | 0 | 0 |  | 0.8675 | -0.2767 | 0.2767 | 0.8675 | 240.03725 |  | 0.8779 | -0.1592 | 0.1592 | 0.8779 | 139.76168 |  | 0.8914 | -0.07063 | 0.07063 | 0.8914 | 62.959582 |  | 0.8989 | -0.02537 | 0.02537 | 0.8989 | 22.805093
1 |  |  |  | 0 | 0 |  | 0.8666 | -0.2783 | 0.2783 | 0.8666 | 241.17478 |  | 0.877 | -0.16 | 0.16 | 0.877 | 140.32 |  | 0.8903 | -0.07101 | 0.07101 | 0.8903 | 63.220203 |  | 0.8981 | -0.02554 | 0.02554 | 0.8981 | 22.937474
0 |  |  |  | 0 | 0 |  | 0.8655 | -0.2797 | 0.2797 | 0.8655 | 242.08035 |  | 0.8759 | -0.1609 | 0.1609 | 0.8759 | 140.93231 |  | 0.8893 | -0.07145 | 0.07145 | 0.8893 | 63.540485 |  | 0.897 | -0.0257 | 0.0257 | 0.897 | 23.0529
0 |  |  |  | 0 | 0 |  | 0.8646 | -0.2811 | 0.2811 | 0.8646 | 243.03906 |  | 0.8751 | -0.1618 | 0.1618 | 0.8751 | 141.59118 |  | 0.8883 | -0.07189 | 0.07189 | 0.8883 | 63.859887 |  | 0.8959 | -0.02584 | 0.02584 | 0.8959 | 23.150056
0 |  |  |  | 0 | 0 |  | 0.8634 | -0.2827 | 0.2827 | 0.8634 | 244.08318 |  | 0.8739 | -0.1627 | 0.1627 | 0.8739 | 142.18353 |  | 0.8873 | -0.07229 | 0.07229 | 0.8873 | 64.142917 |  | 0.895 | -0.02601 | 0.02601 | 0.895 | 23.27895
0 |  |  |  | 0 | 0 |  | 0.8626 | -0.2841 | 0.2841 | 0.8626 | 245.06466 |  | 0.873 | -0.1636 | 0.1636 | 0.873 | 142.8228 |  | 0.8864 | -0.07269 | 0.07269 | 0.8864 | 64.432416 |  | 0.8938 | -0.02616 | 0.02616 | 0.8938 | 23.381808
0 |  |  |  | 0 | 0 |  | 0.8615 | -0.2857 | 0.2857 | 0.8615 | 246.13055 |  | 0.8719 | -0.1645 | 0.1645 | 0.8719 | 143.42755 |  | 0.8852 | -0.0731 | 0.0731 | 0.8852 | 64.70812 |  | 0.8927 | -0.02632 | 0.02632 | 0.8927 | 23.495864
0 |  |  |  | 0 | 0 |  | 0.8603 | -0.2873 | 0.2873 | 0.8603 | 247.16419 |  | 0.8709 | -0.1654 | 0.1654 | 0.8709 | 144.04686 |  | 0.8843 | -0.07355 | 0.07355 | 0.8843 | 65.040265 |  | 0.8919 | -0.02647 | 0.02647 | 0.8919 | 23.608593
0 |  |  |  | 0 | 0 |  | 0.8596 | -0.2887 | 0.2887 | 0.8596 | 248.16652 |  | 0.87 | -0.1663 | 0.1663 | 0.87 | 144.681 |  | 0.8832 | -0.07395 | 0.07395 | 0.8832 | 65.31264 |  | 0.8909 | -0.02662 | 0.02662 | 0.8909 | 23.715758
0 |  |  |  | 0 | 0 |  | 0.8586 | -0.2903 | 0.2903 | 0.8586 | 249.25158 |  | 0.8689 | -0.1672 | 0.1672 | 0.8689 | 145.28008 |  | 0.8823 | -0.07437 | 0.07437 | 0.8823 | 65.616651 |  | 0.8899 | -0.02679 | 0.02679 | 0.8899 | 23.840421
0 |  |  |  | 0 | 0 |  | 0.8576 | -0.2917 | 0.2917 | 0.8576 | 250.16192 |  | 0.8677 | -0.1681 | 0.1681 | 0.8677 | 145.86037 |  | 0.8815 | -0.07477 | 0.07477 | 0.8815 | 65.909755 |  | 0.8887 | -0.02723 | 0.02723 | 0.8887 | 24.199301
0 |  |  |  | 0 | 0 |  | 0.8566 | -0.2933 | 0.2933 | 0.8566 | 251.24078 |  | 0.8668 | -0.169 | 0.169 | 0.8668 | 146.4892 |  | 0.8803 | -0.07522 | 0.07522 | 0.8803 | 66.216166 |  | 0.8877 | -0.02747 | 0.02747 | 0.8877 | 24.385119
0 |  |  |  | 0 | 0 |  | 0.8556 | -0.2949 | 0.2949 | 0.8556 | 252.31644 |  | 0.866 | -0.1699 | 0.1699 | 0.866 | 147.1334 |  | 0.8794 | -0.07567 | 0.07567 | 0.8794 | 66.544198 |  | 0.8867 | -0.02763 | 0.02763 | 0.8867 | 24.499521
1 |  |  |  | 0 | 0 |  | 0.8547 | -0.2963 | 0.2963 | 0.8547 | 253.24761 |  | 0.865 | -0.1708 | 0.1708 | 0.865 | 147.742 |  | 0.8782 | -0.07604 | 0.07604 | 0.8782 | 66.778328 |  | 0.8857 | -0.02779 | 0.02779 | 0.8857 | 24.613603
0 |  |  |  | 0 | 0 |  | 0.8536 | -0.2977 | 0.2977 | 0.8536 | 254.11672 |  | 0.8641 | -0.1717 | 0.1717 | 0.8641 | 148.36597 |  | 0.8773 | -0.07645 | 0.07645 | 0.8773 | 67.069585 |  | 0.8847 | -0.02795 | 0.02795 | 0.8847 | 24.727365
0 |  |  |  | 0 | 0 |  | 0.8526 | -0.2995 | 0.2995 | 0.8526 | 255.3537 |  | 0.8628 | -0.1727 | 0.1727 | 0.8628 | 149.00556 |  | 0.8764 | -0.07692 | 0.07692 | 0.8764 | 67.412688 |  | 0.8835 | -0.02811 | 0.02811 | 0.8835 | 24.835185
0 |  |  |  | 0 | 0 |  | 0.8516 | -0.3007 | 0.3007 | 0.8516 | 256.07612 |  | 0.862 | -0.1736 | 0.1736 | 0.862 | 149.6432 |  | 0.8753 | -0.07733 | 0.07733 | 0.8753 | 67.686949 |  | 0.8824 | -0.02827 | 0.02827 | 0.8824 | 24.945448
0 |  |  |  | 0 | 0 |  | 0.8506 | -0.3025 | 0.3025 | 0.8506 | 257.3065 |  | 0.8608 | -0.1745 | 0.1745 | 0.8608 | 150.2096 |  | 0.8745 | -0.07777 | 0.07777 | 0.8745 | 68.009865 |  | 0.8816 | -0.02845 | 0.02845 | 0.8816 | 25.08152
0 |  |  |  | 0 | 0 |  | 0.8495 | -0.3039 | 0.3039 | 0.8495 | 258.16305 |  | 0.8598 | -0.1754 | 0.1754 | 0.8598 | 150.80892 |  | 0.8733 | -0.07819 | 0.07819 | 0.8733 | 68.283327 |  | 0.8805 | -0.02859 | 0.02859 | 0.8805 | 25.173495
0 |  |  |  | 0 | 0 |  | 0.8488 | -0.3055 | 0.3055 | 0.8488 | 259.3084 |  | 0.859 | -0.1763 | 0.1763 | 0.859 | 151.4417 |  | 0.8725 | -0.07862 | 0.07862 | 0.8725 | 68.59595 |  | 0.8797 | -0.02875 | 0.02875 | 0.8797 | 25.291375
0 |  |  |  | 0 | 0 |  | 0.8476 | -0.3071 | 0.3071 | 0.8476 | 260.29796 |  | 0.858 | -0.1773 | 0.1773 | 0.858 | 152.1234 |  | 0.8713 | -0.07908 | 0.07908 | 0.8713 | 68.902404 |  | 0.8786 | -0.02899 | 0.02899 | 0.8786 | 25.470614
0 |  |  |  | 0 | 0 |  | 0.8465 | -0.3085 | 0.3085 | 0.8465 | 261.14525 |  | 0.8569 | -0.1782 | 0.1782 | 0.8569 | 152.69958 |  | 0.8703 | -0.07948 | 0.07948 | 0.8703 | 69.171444 |  | 0.8777 | -0.02913 | 0.02913 | 0.8777 | 25.567401
0 |  |  |  | 0 | 0 |  | 0.8456 | -0.3103 | 0.3103 | 0.8456 | 262.38968 |  | 0.856 | -0.1792 | 0.1792 | 0.856 | 153.3952 |  | 0.8695 | -0.0799 | 0.0799 | 0.8695 | 69.47305 |  | 0.8767 | -0.02929 | 0.02929 | 0.8767 | 25.678543
0 |  |  |  | 0 | 0 |  | 0.8446 | -0.3117 | 0.3117 | 0.8446 | 263.26182 |  | 0.855 | -0.1801 | 0.1801 | 0.855 | 153.9855 |  | 0.8684 | -0.08041 | 0.08041 | 0.8684 | 69.828044 |  | 0.8756 | -0.02945 | 0.02945 | 0.8756 | 25.78642
0 |  |  |  | 0 | 0 |  | 0.8436 | -0.3133 | 0.3133 | 0.8436 | 264.29988 |  | 0.8539 | -0.181 | 0.181 | 0.8539 | 154.5559 |  | 0.8673 | -0.08079 | 0.08079 | 0.8673 | 70.069167 |  | 0.8747 | -0.02963 | 0.02963 | 0.8747 | 25.917361
1 |  |  |  | 0 | 0 |  | 0.8425 | -0.3147 | 0.3147 | 0.8425 | 265.13475 |  | 0.8532 | -0.1819 | 0.1819 | 0.8532 | 155.19708 |  | 0.8664 | -0.08127 | 0.08127 | 0.8664 | 70.412328 |  | 0.8737 | -0.02979 | 0.02979 | 0.8737 | 26.027523
0 |  |  |  | 0 | 0 |  | 0.8415 | -0.3165 | 0.3165 | 0.8415 | 266.33475 |  | 0.8521 | -0.1829 | 0.1829 | 0.8521 | 155.84909 |  | 0.8653 | -0.08169 | 0.08169 | 0.8653 | 70.686357 |  | 0.8727 | -0.02995 | 0.02995 | 0.8727 | 26.137365
0 |  |  |  | 0 | 0 |  | 0.8406 | -0.3181 | 0.3181 | 0.8406 | 267.39486 |  | 0.851 | -0.1838 | 0.1838 | 0.851 | 156.4138 |  | 0.8643 | -0.08213 | 0.08213 | 0.8643 | 70.984959 |  | 0.8717 | -0.03013 | 0.03013 | 0.8717 | 26.264321
0 |  |  |  | 0 | 0 |  | 0.8397 | -0.3197 | 0.3197 | 0.8397 | 268.45209 |  | 0.85 | -0.1847 | 0.1847 | 0.85 | 156.995 |  | 0.8633 | -0.0826 | 0.0826 | 0.8633 | 71.30858 |  | 0.8707 | -0.03029 | 0.03029 | 0.8707 | 26.373503
0 |  |  |  | 0 | 0 |  | 0.8388 | -0.3211 | 0.3211 | 0.8388 | 269.33868 |  | 0.8491 | -0.1857 | 0.1857 | 0.8491 | 157.67787 |  | 0.8623 | -0.083 | 0.083 | 0.8623 | 71.5709 |  | 0.8697 | -0.03047 | 0.03047 | 0.8697 | 26.499759
0 |  |  |  | 0 | 0 |  | 0.8377 | -0.3227 | 0.3227 | 0.8377 | 270.32579 |  | 0.8479 | -0.1866 | 0.1866 | 0.8479 | 158.21814 |  | 0.8614 | -0.08348 | 0.08348 | 0.8614 | 71.909672 |  | 0.8687 | -0.03063 | 0.03063 | 0.8687 | 26.608281
0 |  |  |  | 0 | 0 |  | 0.8367 | -0.3243 | 0.3243 | 0.8367 | 271.34181 |  | 0.847 | -0.1876 | 0.1876 | 0.847 | 158.8972 |  | 0.8605 | -0.08389 | 0.08389 | 0.8605 | 72.187345 |  | 0.8675 | -0.03081 | 0.03081 | 0.8675 | 26.727675
0 |  |  |  | 0 | 0 |  | 0.8357 | -0.3257 | 0.3257 | 0.8357 | 272.18749 |  | 0.846 | -0.1886 | 0.1886 | 0.846 | 159.5556 |  | 0.8595 | -0.08434 | 0.08434 | 0.8595 | 72.49023 |  | 0.8667 | -0.03099 | 0.03099 | 0.8667 | 26.859033
0 |  |  |  | 0 | 0 |  | 0.8346 | -0.3275 | 0.3275 | 0.8346 | 273.3315 |  | 0.8452 | -0.1895 | 0.1895 | 0.8452 | 160.1654 |  | 0.8584 | -0.08484 | 0.08484 | 0.8584 | 72.826656 |  | 0.8657 | -0.03115 | 0.03115 | 0.8657 | 26.966555
0 |  |  |  | 0 | 0 |  | 0.8335 | -0.3291 | 0.3291 | 0.8335 | 274.30485 |  | 0.844 | -0.1904 | 0.1904 | 0.844 | 160.6976 |  | 0.8574 | -0.08527 | 0.08527 | 0.8574 | 73.110498 |  | 0.8647 | -0.03133 | 0.03133 | 0.8647 | 27.091051
0 |  |  |  | 0 | 0 |  | 0.8325 | -0.3307 | 0.3307 | 0.8325 | 275.30775 |  | 0.843 | -0.1914 | 0.1914 | 0.843 | 161.3502 |  | 0.8563 | -0.08573 | 0.08573 | 0.8563 | 73.410599 |  | 0.8639 | -0.03151 | 0.03151 | 0.8639 | 27.221489
0 |  |  |  | 0 | 0 |  | 0.8317 | -0.3321 | 0.3321 | 0.8317 | 276.20757 |  | 0.8421 | -0.1923 | 0.1923 | 0.8421 | 161.93583 |  | 0.8553 | -0.08613 | 0.08613 | 0.8553 | 73.666989 |  | 0.8627 | -0.03167 | 0.03167 | 0.8627 | 27.321709
1 |  |  |  | 0 | 0 |  | 0.8306 | -0.3339 | 0.3339 | 0.8306 | 277.33734 |  | 0.841 | -0.1933 | 0.1933 | 0.841 | 162.5653 |  | 0.8543 | -0.0866 | 0.0866 | 0.8543 | 73.98238 |  | 0.8617 | -0.03185 | 0.03185 | 0.8617 | 27.445145
0 |  |  |  | 0 | 0 |  | 0.8299 | -0.3353 | 0.3353 | 0.8299 | 278.26547 |  | 0.84 | -0.1943 | 0.1943 | 0.84 | 163.212 |  | 0.8535 | -0.08707 | 0.08707 | 0.8535 | 74.314245 |  | 0.8607 | -0.03203 | 0.03203 | 0.8607 | 27.568221
0 |  |  |  | 0 | 0 |  | 0.8286 | -0.3371 | 0.3371 | 0.8286 | 279.32106 |  | 0.8389 | -0.1952 | 0.1952 | 0.8389 | 163.75328 |  | 0.8525 | -0.08754 | 0.08754 | 0.8525 | 74.62785 |  | 0.8597 | -0.03223 | 0.03223 | 0.8597 | 27.708131
0 |  |  |  | 0 | 0 |  | 0.8278 | -0.3387 | 0.3387 | 0.8278 | 280.37586 |  | 0.8379 | -0.1963 | 0.1963 | 0.8379 | 164.47977 |  | 0.8514 | -0.08798 | 0.08798 | 0.8514 | 74.906172 |  | 0.8586 | -0.03239 | 0.03239 | 0.8586 | 27.810054
0 |  |  |  | 0 | 0 |  | 0.8267 | -0.3403 | 0.3403 | 0.8267 | 281.32601 |  | 0.837 | -0.1972 | 0.1972 | 0.837 | 165.0564 |  | 0.8505 | -0.08842 | 0.08842 | 0.8505 | 75.20121 |  | 0.8577 | -0.03255 | 0.03255 | 0.8577 | 27.918135
0 |  |  |  | 0 | 0 |  | 0.8259 | -0.3419 | 0.3419 | 0.8259 | 282.37521 |  | 0.8359 | -0.1981 | 0.1981 | 0.8359 | 165.59179 |  | 0.8496 | -0.0889 | 0.0889 | 0.8496 | 75.52944 |  | 0.8565 | -0.03271 | 0.03271 | 0.8565 | 28.016115
0 |  |  |  | 0 | 0 |  | 0.8249 | -0.3434 | 0.3434 | 0.8249 | 283.27066 |  | 0.835 | -0.1992 | 0.1992 | 0.835 | 166.332 |  | 0.8484 | -0.08938 | 0.08938 | 0.8484 | 75.829992 |  | 0.8556 | -0.03293 | 0.03293 | 0.8556 | 28.174908
0 |  |  |  | 0 | 0 |  | 0.8237 | -0.3453 | 0.3453 | 0.8237 | 284.42361 |  | 0.8339 | -0.2002 | 0.2002 | 0.8339 | 166.94678 |  | 0.8475 | -0.08982 | 0.08982 | 0.8475 | 76.12245 |  | 0.8546 | -0.03309 | 0.03309 | 0.8546 | 28.278714
0 |  |  |  | 0 | 0 |  | 0.8227 | -0.3467 | 0.3467 | 0.8227 | 285.23009 |  | 0.8332 | -0.201 | 0.201 | 0.8332 | 167.4732 |  | 0.8465 | -0.09027 | 0.09027 | 0.8465 | 76.413555 |  | 0.8536 | -0.03327 | 0.03327 | 0.8536 | 28.399272
0 |  |  |  | 0 | 0 |  | 0.8217 | -0.3483 | 0.3483 | 0.8217 | 286.19811 |  | 0.832 | -0.2021 | 0.2021 | 0.832 | 168.1472 |  | 0.8454 | -0.09077 | 0.09077 | 0.8454 | 76.736958 |  | 0.8527 | -0.03347 | 0.03347 | 0.8527 | 28.539869
0 |  |  |  | 0 | 0 |  | 0.8207 | -0.3499 | 0.3499 | 0.8207 | 287.16293 |  | 0.8311 | -0.2031 | 0.2031 | 0.8311 | 168.79641 |  | 0.8444 | -0.09122 | 0.09122 | 0.8444 | 77.026168 |  | 0.8517 | -0.03363 | 0.03363 | 0.8517 | 28.642671
0 |  |  |  | 0 | 0 |  | 0.8199 | -0.3517 | 0.3517 | 0.8199 | 288.35883 |  | 0.8301 | -0.204 | 0.204 | 0.8301 | 169.3404 |  | 0.8433 | -0.09171 | 0.09171 | 0.8433 | 77.339043 |  | 0.8507 | -0.03381 | 0.03381 | 0.8507 | 28.762167
1 |  |  |  | 0 | 0 |  | 0.8188 | -0.3533 | 0.3533 | 0.8188 | 289.28204 |  | 0.829 | -0.205 | 0.205 | 0.829 | 169.945 |  | 0.8424 | -0.09212 | 0.09212 | 0.8424 | 77.601888 |  | 0.8497 | -0.03399 | 0.03399 | 0.8497 | 28.881303
0 |  |  |  | 0 | 0 |  | 0.8177 | -0.3551 | 0.3551 | 0.8177 | 290.36527 |  | 0.8282 | -0.2061 | 0.2061 | 0.8282 | 170.69202 |  | 0.8414 | -0.09261 | 0.09261 | 0.8414 | 77.922054 |  | 0.8489 | -0.03416 | 0.03416 | 0.8489 | 28.998424
0 |  |  |  | 0 | 0 |  | 0.8167 | -0.3565 | 0.3565 | 0.8167 | 291.15355 |  | 0.8271 | -0.207 | 0.207 | 0.8271 | 171.2097 |  | 0.8404 | -0.09315 | 0.09315 | 0.8404 | 78.28326 |  | 0.8479 | -0.03437 | 0.03437 | 0.8479 | 29.142323
0 |  |  |  | 0 | 0 |  | 0.8156 | -0.3583 | 0.3583 | 0.8156 | 292.22948 |  | 0.8261 | -0.2081 | 0.2081 | 0.8261 | 171.91141 |  | 0.8395 | -0.09359 | 0.09359 | 0.8395 | 78.568805 |  | 0.8467 | -0.03455 | 0.03455 | 0.8467 | 29.253485
0 |  |  |  | 0 | 0 |  | 0.8146 | -0.3601 | 0.3601 | 0.8146 | 293.33746 |  | 0.8251 | -0.2091 | 0.2091 | 0.8251 | 172.52841 |  | 0.8384 | -0.09407 | 0.09407 | 0.8384 | 78.868288 |  | 0.8457 | -0.03471 | 0.03471 | 0.8457 | 29.354247
0 |  |  |  | 0 | 0 |  | 0.8138 | -0.3617 | 0.3617 | 0.8138 | 294.35146 |  | 0.8241 | -0.21 | 0.21 | 0.8241 | 173.061 |  | 0.8375 | -0.09453 | 0.09453 | 0.8375 | 79.168875 |  | 0.8447 | -0.03491 | 0.03491 | 0.8447 | 29.488477
0 |  |  |  | 0 | 0 |  | 0.8127 | -0.3631 | 0.3631 | 0.8127 | 295.09137 |  | 0.8229 | -0.2111 | 0.2111 | 0.8229 | 173.71419 |  | 0.8365 | -0.09498 | 0.09498 | 0.8365 | 79.45077 |  | 0.8437 | -0.03509 | 0.03509 | 0.8437 | 29.605433
0 |  |  |  | 0 | 0 |  | 0.8116 | -0.3649 | 0.3649 | 0.8116 | 296.15284 |  | 0.8221 | -0.2121 | 0.2121 | 0.8221 | 174.36741 |  | 0.8355 | -0.0955 | 0.0955 | 0.8355 | 79.79025 |  | 0.8429 | -0.03527 | 0.03527 | 0.8429 | 29.729083
0 |  |  |  | 0 | 0 |  | 0.8106 | -0.3665 | 0.3665 | 0.8106 | 297.0849 |  | 0.8211 | -0.213 | 0.213 | 0.8211 | 174.8943 |  | 0.8344 | -0.09599 | 0.09599 | 0.8344 | 80.094056 |  | 0.8417 | -0.03547 | 0.03547 | 0.8417 | 29.855099
0 |  |  |  | 0 | 0 |  | 0.8095 | -0.3681 | 0.3681 | 0.8095 | 297.97695 |  | 0.8201 | -0.2141 | 0.2141 | 0.8201 | 175.58341 |  | 0.8335 | -0.09644 | 0.09644 | 0.8335 | 80.38274 |  | 0.8407 | -0.03565 | 0.03565 | 0.8407 | 29.970955
0 |  |  |  | 0 | 0 |  | 0.8087 | -0.3701 | 0.3701 | 0.8087 | 299.29987 |  | 0.8189 | -0.2151 | 0.2151 | 0.8189 | 176.14539 |  | 0.8323 | -0.09693 | 0.09693 | 0.8323 | 80.674839 |  | 0.8397 | -0.03585 | 0.03585 | 0.8397 | 30.103245
0 |  |  |  | 0 | 0 |  | 0.8077 | -0.3715 | 0.3715 | 0.8077 | 300.06055 |  | 0.8181 | -0.2161 | 0.2161 | 0.8181 | 176.79141 |  | 0.8315 | -0.0974 | 0.0974 | 0.8315 | 80.9881 |  | 0.8387 | -0.03603 | 0.03603 | 0.8387 | 30.218361
1 |  |  |  | 0 | 0 |  | 0.8069 | -0.3733 | 0.3733 | 0.8069 | 301.21577 |  | 0.8172 | -0.2172 | 0.2172 | 0.8172 | 177.49584 |  | 0.8305 | -0.09793 | 0.09793 | 0.8305 | 81.330865 |  | 0.8377 | -0.03623 | 0.03623 | 0.8377 | 30.349871
0 |  |  |  | 0 | 0 |  | 0.8059 | -0.3747 | 0.3747 | 0.8059 | 301.97073 |  | 0.816 | -0.2181 | 0.2181 | 0.816 | 177.9696 |  | 0.8295 | -0.09839 | 0.09839 | 0.8295 | 81.614505 |  | 0.8367 | -0.03641 | 0.03641 | 0.8367 | 30.464247
0 |  |  |  | 0 | 0 |  | 0.8048 | -0.3763 | 0.3763 | 0.8048 | 302.84624 |  | 0.815 | -0.2192 | 0.2192 | 0.815 | 178.648 |  | 0.8285 | -0.09888 | 0.09888 | 0.8285 | 81.92208 |  | 0.8357 | -0.03659 | 0.03659 | 0.8357 | 30.578263
0 |  |  |  | 0 | 0 |  | 0.8038 | -0.3783 | 0.3783 | 0.8038 | 304.07754 |  | 0.8141 | -0.2203 | 0.2203 | 0.8141 | 179.34623 |  | 0.8274 | -0.09938 | 0.09938 | 0.8274 | 82.227012 |  | 0.8348 | -0.03679 | 0.03679 | 0.8348 | 30.712292
0 |  |  |  | 0 | 0 |  | 0.8027 | -0.3797 | 0.3797 | 0.8027 | 304.78519 |  | 0.813 | -0.2212 | 0.2212 | 0.813 | 179.8356 |  | 0.8266 | -0.09984 | 0.09984 | 0.8266 | 82.527744 |  | 0.8337 | -0.03697 | 0.03697 | 0.8337 | 30.821889
0 |  |  |  | 0 | 0 |  | 0.8016 | -0.3815 | 0.3815 | 0.8016 | 305.8104 |  | 0.8124 | -0.2223 | 0.2223 | 0.8124 | 180.59652 |  | 0.8254 | -0.1004 | 0.1004 | 0.8254 | 82.87016 |  | 0.8327 | -0.03715 | 0.03715 | 0.8327 | 30.934805
0 |  |  |  | 0 | 0 |  | 0.8009 | -0.3835 | 0.3835 | 0.8009 | 307.14515 |  | 0.811 | -0.2233 | 0.2233 | 0.811 | 181.0963 |  | 0.8245 | -0.1008 | 0.1008 | 0.8245 | 83.1096 |  | 0.8316 | -0.03735 | 0.03735 | 0.8316 | 31.06026
0 |  |  |  | 0 | 0 |  | 0.7997 | -0.3851 | 0.3851 | 0.7997 | 307.96447 |  | 0.8102 | -0.2243 | 0.2243 | 0.8102 | 181.72786 |  | 0.8234 | -0.1013 | 0.1013 | 0.8234 | 83.41042 |  | 0.8306 | -0.03755 | 0.03755 | 0.8306 | 31.18903
0 |  |  |  | 0 | 0 |  | 0.7987 | -0.3865 | 0.3865 | 0.7987 | 308.69755 |  | 0.8091 | -0.2254 | 0.2254 | 0.8091 | 182.37114 |  | 0.8225 | -0.1018 | 0.1018 | 0.8225 | 83.7305 |  | 0.8298 | -0.03773 | 0.03773 | 0.8298 | 31.308354
0 |  |  |  | 0 | 0 |  | 0.7979 | -0.3883 | 0.3883 | 0.7979 | 309.82457 |  | 0.8084 | -0.2265 | 0.2265 | 0.8084 | 183.1026 |  | 0.8216 | -0.1023 | 0.1023 | 0.8216 | 84.04968 |  | 0.8287 | -0.03791 | 0.03791 | 0.8287 | 31.416017
0 |  |  |  | 0 | 0 |  | 0.7969 | -0.3902 | 0.3902 | 0.7969 | 310.95038 |  | 0.8073 | -0.2274 | 0.2274 | 0.8073 | 183.58002 |  | 0.8206 | -0.1028 | 0.1028 | 0.8206 | 84.35768 |  | 0.8277 | -0.03811 | 0.03811 | 0.8277 | 31.543647
0 |  |  |  | 0 | 0 |  | 0.7958 | -0.3918 | 0.3918 | 0.7958 | 311.79444 |  | 0.8063 | -0.2285 | 0.2285 | 0.8063 | 184.23955 |  | 0.8195 | -0.1033 | 0.1033 | 0.8195 | 84.65435 |  | 0.8267 | -0.03831 | 0.03831 | 0.8267 | 31.670877
1 |  |  |  | 0 | 0 |  | 0.7947 | -0.3937 | 0.3937 | 0.7947 | 312.87339 |  | 0.8051 | -0.2296 | 0.2296 | 0.8051 | 184.85096 |  | 0.8185 | -0.1038 | 0.1038 | 0.8185 | 84.9603 |  | 0.8257 | -0.03851 | 0.03851 | 0.8257 | 31.797707
0 |  |  |  | 0 | 0 |  | 0.7939 | -0.3952 | 0.3952 | 0.7939 | 313.74928 |  | 0.8042 | -0.2306 | 0.2306 | 0.8042 | 185.44852 |  | 0.8175 | -0.1043 | 0.1043 | 0.8175 | 85.26525 |  | 0.8248 | -0.03871 | 0.03871 | 0.8248 | 31.928008
0 |  |  |  | 0 | 0 |  | 0.7929 | -0.3967 | 0.3967 | 0.7929 | 314.54343 |  | 0.8032 | -0.2317 | 0.2317 | 0.8032 | 186.10144 |  | 0.8164 | -0.1048 | 0.1048 | 0.8164 | 85.55872 |  | 0.8238 | -0.03891 | 0.03891 | 0.8238 | 32.054058
0 |  |  |  | 0 | 0 |  | 0.7918 | -0.3987 | 0.3987 | 0.7918 | 315.69066 |  | 0.802 | -0.2328 | 0.2328 | 0.802 | 186.7056 |  | 0.8154 | -0.1054 | 0.1054 | 0.8154 | 85.94316 |  | 0.8227 | -0.03909 | 0.03909 | 0.8227 | 32.159343
0 |  |  |  | 0 | 0 |  | 0.7908 | -0.4003 | 0.4003 | 0.7908 | 316.55724 |  | 0.8013 | -0.2338 | 0.2338 | 0.8013 | 187.34394 |  | 0.8144 | -0.1059 | 0.1059 | 0.8144 | 86.24496 |  | 0.8218 | -0.03931 | 0.03931 | 0.8218 | 32.304958
0 |  |  |  | 0 | 0 |  | 0.7897 | -0.4021 | 0.4021 | 0.7897 | 317.53837 |  | 0.8003 | -0.2348 | 0.2348 | 0.8003 | 187.91044 |  | 0.8136 | -0.1064 | 0.1064 | 0.8136 | 86.56704 |  | 0.8209 | -0.03951 | 0.03951 | 0.8209 | 32.433759
0 |  |  |  | 0 | 0 |  | 0.7887 | -0.4037 | 0.4037 | 0.7887 | 318.39819 |  | 0.7993 | -0.2359 | 0.2359 | 0.7993 | 188.55487 |  | 0.8125 | -0.1069 | 0.1069 | 0.8125 | 86.85625 |  | 0.8197 | -0.03969 | 0.03969 | 0.8197 | 32.533893
0 |  |  |  | 0 | 0 |  | 0.7878 | -0.4055 | 0.4055 | 0.7878 | 319.4529 |  | 0.7981 | -0.2369 | 0.2369 | 0.7981 | 189.06989 |  | 0.8115 | -0.1074 | 0.1074 | 0.8115 | 87.1551 |  | 0.8187 | -0.03989 | 0.03989 | 0.8187 | 32.657943
0 |  |  |  | 0 | 0 |  | 0.7869 | -0.4071 | 0.4071 | 0.7869 | 320.34699 |  | 0.7972 | -0.238 | 0.238 | 0.7972 | 189.7336 |  | 0.8104 | -0.1079 | 0.1079 | 0.8104 | 87.44216 |  | 0.8177 | -0.04009 | 0.04009 | 0.8177 | 32.781593
0 |  |  |  | 0 | 0 |  | 0.7858 | -0.4089 | 0.4089 | 0.7858 | 321.31362 |  | 0.7962 | -0.2391 | 0.2391 | 0.7962 | 190.37142 |  | 0.8095 | -0.1084 | 0.1084 | 0.8095 | 87.7498 |  | 0.8167 | -0.04029 | 0.04029 | 0.8167 | 32.904843
0 |  |  |  | 0 | 0 |  | 0.7847 | -0.4109 | 0.4109 | 0.7847 | 322.43323 |  | 0.7952 | -0.2401 | 0.2401 | 0.7952 | 190.92752 |  | 0.8085 | -0.1089 | 0.1089 | 0.8085 | 88.04565 |  | 0.8157 | -0.04047 | 0.04047 | 0.8157 | 33.011379
0 |  |  |  | 0 | 0 |  | 0.7839 | -0.4123 | 0.4123 | 0.7839 | 323.20197 |  | 0.7942 | -0.2412 | 0.2412 | 0.7942 | 191.56104 |  | 0.8075 | -0.1094 | 0.1094 | 0.8075 | 88.3405 |  | 0.8147 | -0.04069 | 0.04069 | 0.8147 | 33.150143
1 |  |  |  | 0 | 0 |  | 0.7831 | -0.4141 | 0.4141 | 0.7831 | 324.28171 |  | 0.7931 | -0.2423 | 0.2423 | 0.7931 | 192.16813 |  | 0.8065 | -0.11 | 0.11 | 0.8065 | 88.715 |  | 0.8139 | -0.04089 | 0.04089 | 0.8139 | 33.280371
0 |  |  |  | 0 | 0 |  | 0.7818 | -0.4159 | 0.4159 | 0.7818 | 325.15062 |  | 0.7921 | -0.2434 | 0.2434 | 0.7921 | 192.79714 |  | 0.8056 | -0.1105 | 0.1105 | 0.8056 | 89.0188 |  | 0.8129 | -0.04109 | 0.04109 | 0.8129 | 33.402061
0 |  |  |  | 0 | 0 |  | 0.7808 | -0.4177 | 0.4177 | 0.7808 | 326.14016 |  | 0.7912 | -0.2444 | 0.2444 | 0.7912 | 193.36928 |  | 0.8045 | -0.111 | 0.111 | 0.8045 | 89.2995 |  | 0.8117 | -0.04131 | 0.04131 | 0.8117 | 33.531327
0 |  |  |  | 0 | 0 |  | 0.7798 | -0.4193 | 0.4193 | 0.7798 | 326.97014 |  | 0.7901 | -0.2456 | 0.2456 | 0.7901 | 194.04856 |  | 0.8035 | -0.1115 | 0.1115 | 0.8035 | 89.59025 |  | 0.8109 | -0.04149 | 0.04149 | 0.8109 | 33.644241
0 |  |  |  | 0 | 0 |  | 0.7789 | -0.4211 | 0.4211 | 0.7789 | 327.99479 |  | 0.7893 | -0.2466 | 0.2466 | 0.7893 | 194.64138 |  | 0.8024 | -0.112 | 0.112 | 0.8024 | 89.8688 |  | 0.8097 | -0.04171 | 0.04171 | 0.8097 | 33.772587
0 |  |  |  | 0 | 0 |  | 0.7779 | -0.4231 | 0.4231 | 0.7779 | 329.12949 |  | 0.7881 | -0.2477 | 0.2477 | 0.7881 | 195.21237 |  | 0.8015 | -0.1126 | 0.1126 | 0.8015 | 90.2489 |  | 0.8088 | -0.04189 | 0.04189 | 0.8088 | 33.880632
0 |  |  |  | 0 | 0 |  | 0.7771 | -0.4247 | 0.4247 | 0.7771 | 330.03437 |  | 0.7873 | -0.2489 | 0.2489 | 0.7873 | 195.95897 |  | 0.8006 | -0.1131 | 0.1131 | 0.8006 | 90.54786 |  | 0.8078 | -0.04211 | 0.04211 | 0.8078 | 34.016458
0 |  |  |  | 0 | 0 |  | 0.7759 | -0.4265 | 0.4265 | 0.7759 | 330.92135 |  | 0.7863 | -0.2498 | 0.2498 | 0.7863 | 196.41774 |  | 0.7996 | -0.1136 | 0.1136 | 0.7996 | 90.83456 |  | 0.8067 | -0.04231 | 0.04231 | 0.8067 | 34.131477
0 |  |  |  | 0 | 0 |  | 0.7749 | -0.4281 | 0.4281 | 0.7749 | 331.73469 |  | 0.7852 | -0.251 | 0.251 | 0.7852 | 197.0852 |  | 0.7985 | -0.1142 | 0.1142 | 0.7985 | 91.1887 |  | 0.8058 | -0.04251 | 0.04251 | 0.8058 | 34.254558
0 |  |  |  | 0 | 0 |  | 0.7739 | -0.4301 | 0.4301 | 0.7739 | 332.85439 |  | 0.7844 | -0.2522 | 0.2522 | 0.7844 | 197.82568 |  | 0.7975 | -0.1147 | 0.1147 | 0.7975 | 91.47325 |  | 0.8048 | -0.04271 | 0.04271 | 0.8048 | 34.373008
0 |  |  |  | 0 | 0 |  | 0.7729 | -0.4319 | 0.4319 | 0.7729 | 333.81551 |  | 0.7831 | -0.2531 | 0.2531 | 0.7831 | 198.20261 |  | 0.7965 | -0.1152 | 0.1152 | 0.7965 | 91.7568 |  | 0.8037 | -0.04293 | 0.04293 | 0.8037 | 34.502841
0 |  |  |  | 0 | 0 |  | 0.7719 | -0.4335 | 0.4335 | 0.7719 | 334.61865 |  | 0.7822 | -0.2543 | 0.2543 | 0.7822 | 198.91346 |  | 0.7956 | -0.1157 | 0.1157 | 0.7956 | 92.05092 |  | 0.8028 | -0.04311 | 0.04311 | 0.8028 | 34.608708
1 |  |  |  | 0 | 0 |  | 0.771 | -0.4353 | 0.4353 | 0.771 | 335.6163 |  | 0.7812 | -0.2555 | 0.2555 | 0.7812 | 199.5966 |  | 0.7944 | -0.1163 | 0.1163 | 0.7944 | 92.38872 |  | 0.8019 | -0.04335 | 0.04335 | 0.8019 | 34.762365
0 |  |  |  | 0 | 0 |  | 0.7701 | -0.4371 | 0.4371 | 0.7701 | 336.61071 |  | 0.7803 | -0.2565 | 0.2565 | 0.7803 | 200.14695 |  | 0.7935 | -0.1168 | 0.1168 | 0.7935 | 92.6808 |  | 0.8006 | -0.04355 | 0.04355 | 0.8006 | 34.86613
0 |  |  |  | 0 | 0 |  | 0.7691 | -0.4387 | 0.4387 | 0.7691 | 337.40417 |  | 0.7792 | -0.2576 | 0.2576 | 0.7792 | 200.72192 |  | 0.7925 | -0.1173 | 0.1173 | 0.7925 | 92.96025 |  | 0.7999 | -0.04377 | 0.04377 | 0.7999 | 35.011623
0 |  |  |  | 0 | 0 |  | 0.768 | -0.4407 | 0.4407 | 0.768 | 338.4576 |  | 0.7781 | -0.2588 | 0.2588 | 0.7781 | 201.37228 |  | 0.7915 | -0.1179 | 0.1179 | 0.7915 | 93.31785 |  | 0.7989 | -0.04397 | 0.04397 | 0.7989 | 35.127633
0 |  |  |  | 0 | 0 |  | 0.7669 | -0.4426 | 0.4426 | 0.7669 | 339.42994 |  | 0.7772 | -0.2598 | 0.2598 | 0.7772 | 201.91656 |  | 0.7906 | -0.1184 | 0.1184 | 0.7906 | 93.60704 |  | 0.7977 | -0.04419 | 0.04419 | 0.7977 | 35.250363
0 |  |  |  | 0 | 0 |  | 0.7659 | -0.4444 | 0.4444 | 0.7659 | 340.36596 |  | 0.7762 | -0.261 | 0.261 | 0.7762 | 202.5882 |  | 0.7895 | -0.119 | 0.119 | 0.7895 | 93.9505 |  | 0.7967 | -0.04439 | 0.04439 | 0.7967 | 35.365513
0 |  |  |  | 0 | 0 |  | 0.765 | -0.4461 | 0.4461 | 0.765 | 341.2665 |  | 0.7753 | -0.2621 | 0.2621 | 0.7753 | 203.20613 |  | 0.7886 | -0.1195 | 0.1195 | 0.7886 | 94.2377 |  | 0.7957 | -0.04461 | 0.04461 | 0.7957 | 35.496177
0 |  |  |  | 0 | 0 |  | 0.7639 | -0.4478 | 0.4478 | 0.7639 | 342.07442 |  | 0.7741 | -0.2632 | 0.2632 | 0.7741 | 203.74312 |  | 0.7875 | -0.1201 | 0.1201 | 0.7875 | 94.57875 |  | 0.7947 | -0.04481 | 0.04481 | 0.7947 | 35.610507
0 |  |  |  | 0 | 0 |  | 0.7629 | -0.4497 | 0.4497 | 0.7629 | 343.07613 |  | 0.7733 | -0.2643 | 0.2643 | 0.7733 | 204.38319 |  | 0.7865 | -0.1206 | 0.1206 | 0.7865 | 94.8519 |  | 0.7939 | -0.04503 | 0.04503 | 0.7939 | 35.749317
0 |  |  |  | 0 | 0 |  | 0.762 | -0.4515 | 0.4515 | 0.762 | 344.043 |  | 0.7723 | -0.2655 | 0.2655 | 0.7723 | 205.04565 |  | 0.7855 | -0.1212 | 0.1212 | 0.7855 | 95.2026 |  | 0.7927 | -0.04523 | 0.04523 | 0.7927 | 35.853821
0 |  |  |  | 0 | 0 |  | 0.7609 | -0.4535 | 0.4535 | 0.7609 | 345.06815 |  | 0.7712 | -0.2666 | 0.2666 | 0.7712 | 205.60192 |  | 0.7845 | -0.1217 | 0.1217 | 0.7845 | 95.47365 |  | 0.7917 | -0.04547 | 0.04547 | 0.7917 | 35.998599
0 |  |  |  | 0 | 0 |  | 0.7599 | -0.4553 | 0.4553 | 0.7599 | 345.98247 |  | 0.77 | -0.2641 | 0.2641 | 0.77 | 203.357 |  | 0.7837 | -0.1223 | 0.1223 | 0.7837 | 95.84651 |  | 0.7907 | -0.04567 | 0.04567 | 0.7907 | 36.111269
1 |  |  |  | 0 | 0 |  | 0.7588 | -0.4571 | 0.4571 | 0.7588 | 346.84748 |  | 0.769 | -0.2658 | 0.2658 | 0.769 | 204.4002 |  | 0.7826 | -0.1228 | 0.1228 | 0.7826 | 96.10328 |  | 0.7897 | -0.04589 | 0.04589 | 0.7897 | 36.239333
0 |  |  |  | 0 | 0 |  | 0.7579 | -0.4589 | 0.4589 | 0.7579 | 347.80031 |  | 0.7679 | -0.2667 | 0.2667 | 0.7679 | 204.79893 |  | 0.7816 | -0.1234 | 0.1234 | 0.7816 | 96.44944 |  | 0.7887 | -0.04611 | 0.04611 | 0.7887 | 36.366957
0 |  |  |  | 0 | 0 |  | 0.7569 | -0.4605 | 0.4605 | 0.7569 | 348.55245 |  | 0.7668 | -0.2679 | 0.2679 | 0.7668 | 205.42572 |  | 0.7807 | -0.1239 | 0.1239 | 0.7807 | 96.72873 |  | 0.7879 | -0.04633 | 0.04633 | 0.7879 | 36.503407
0 |  |  |  | 0 | 0 |  | 0.7559 | -0.4625 | 0.4625 | 0.7559 | 349.60375 |  | 0.766 | -0.269 | 0.269 | 0.766 | 206.054 |  | 0.7797 | -0.1245 | 0.1245 | 0.7797 | 97.07265 |  | 0.7867 | -0.04655 | 0.04655 | 0.7867 | 36.620885
0 |  |  |  | 0 | 0 |  | 0.7551 | -0.4643 | 0.4643 | 0.7551 | 350.59293 |  | 0.765 | -0.2702 | 0.2702 | 0.765 | 206.703 |  | 0.7786 | -0.1251 | 0.1251 | 0.7786 | 97.40286 |  | 0.7859 | -0.04677 | 0.04677 | 0.7859 | 36.756543
0 |  |  |  | 0 | 0 |  | 0.754 | -0.4663 | 0.4663 | 0.754 | 351.5902 |  | 0.7639 | -0.2712 | 0.2712 | 0.7639 | 207.16968 |  | 0.7777 | -0.1256 | 0.1256 | 0.7777 | 97.67912 |  | 0.7847 | -0.04699 | 0.04699 | 0.7847 | 36.873053
0 |  |  |  | 0 | 0 |  | 0.7529 | -0.4679 | 0.4679 | 0.7529 | 352.28191 |  | 0.763 | -0.2726 | 0.2726 | 0.763 | 207.9938 |  | 0.7764 | -0.1261 | 0.1261 | 0.7764 | 97.90404 |  | 0.7839 | -0.04722 | 0.04722 | 0.7839 | 37.015758
0 |  |  |  | 0 | 0 |  | 0.7521 | -0.4699 | 0.4699 | 0.7521 | 353.41179 |  | 0.7621 | -0.2735 | 0.2735 | 0.7621 | 208.43435 |  | 0.7757 | -0.1267 | 0.1267 | 0.7757 | 98.28119 |  | 0.7829 | -0.04743 | 0.04743 | 0.7829 | 37.132947
0 |  |  |  | 0 | 0 |  | 0.751 | -0.4718 | 0.4718 | 0.751 | 354.3218 |  | 0.761 | -0.2746 | 0.2746 | 0.761 | 208.9706 |  | 0.7746 | -0.1273 | 0.1273 | 0.7746 | 98.60658 |  | 0.7818 | -0.04765 | 0.04765 | 0.7818 | 37.25277
0 |  |  |  | 0 | 0 |  | 0.7499 | -0.4735 | 0.4735 | 0.7499 | 355.07765 |  | 0.76 | -0.2758 | 0.2758 | 0.76 | 209.608 |  | 0.7735 | -0.1279 | 0.1279 | 0.7735 | 98.93065 |  | 0.7809 | -0.04787 | 0.04787 | 0.7809 | 37.381683
0 |  |  |  | 0 | 0 |  | 0.7491 | -0.4753 | 0.4753 | 0.7491 | 356.04723 |  | 0.759 | -0.277 | 0.277 | 0.759 | 210.243 |  | 0.7725 | -0.1284 | 0.1284 | 0.7725 | 99.189 |  | 0.7799 | -0.04809 | 0.04809 | 0.7799 | 37.505391
0 |  |  |  | 0 | 0 |  | 0.7482 | -0.4771 | 0.4771 | 0.7482 | 356.96622 |  | 0.758 | -0.278 | 0.278 | 0.758 | 210.724 |  | 0.7717 | -0.129 | 0.129 | 0.7717 | 99.5493 |  | 0.7788 | -0.04831 | 0.04831 | 0.7788 | 37.623828
1 |  |  |  | 0 | 0 |  | 0.7469 | -0.4791 | 0.4791 | 0.7469 | 357.83979 |  | 0.7572 | -0.2793 | 0.2793 | 0.7572 | 211.48596 |  | 0.7704 | -0.1296 | 0.1296 | 0.7704 | 99.84384 |  | 0.7779 | -0.04853 | 0.04853 | 0.7779 | 37.751487
0 |  |  |  | 0 | 0 |  | 0.7461 | -0.4807 | 0.4807 | 0.7461 | 358.65027 |  | 0.756 | -0.2803 | 0.2803 | 0.756 | 211.9068 |  | 0.7696 | -0.1302 | 0.1302 | 0.7696 | 100.20192 |  | 0.7768 | -0.04875 | 0.04875 | 0.7768 | 37.869
0 |  |  |  | 0 | 0 |  | 0.7451 | -0.4827 | 0.4827 | 0.7451 | 359.65977 |  | 0.7551 | -0.2816 | 0.2816 | 0.7551 | 212.63616 |  | 0.7685 | -0.1307 | 0.1307 | 0.7685 | 100.44295 |  | 0.7759 | -0.04899 | 0.04899 | 0.7759 | 38.011341
0 |  |  |  | 0 | 0 |  | 0.744 | -0.4845 | 0.4845 | 0.744 | 360.468 |  | 0.7539 | -0.2827 | 0.2827 | 0.7539 | 213.12753 |  | 0.7676 | -0.1313 | 0.1313 | 0.7676 | 100.78588 |  | 0.7749 | -0.04919 | 0.04919 | 0.7749 | 38.117331
0 |  |  |  | 0 | 0 |  | 0.7431 | -0.4865 | 0.4865 | 0.7431 | 361.51815 |  | 0.753 | -0.284 | 0.284 | 0.753 | 213.852 |  | 0.7666 | -0.1318 | 0.1318 | 0.7666 | 101.03788 |  | 0.7738 | -0.04943 | 0.04943 | 0.7738 | 38.248934
0 |  |  |  | 0 | 0 |  | 0.742 | -0.4885 | 0.4885 | 0.742 | 362.467 |  | 0.7522 | -0.2851 | 0.2851 | 0.7522 | 214.45222 |  | 0.7656 | -0.1324 | 0.1324 | 0.7656 | 101.36544 |  | 0.7729 | -0.04965 | 0.04965 | 0.7729 | 38.374485
0 |  |  |  | 0 | 0 |  | 0.741 | -0.4901 | 0.4901 | 0.741 | 363.1641 |  | 0.751 | -0.2862 | 0.2862 | 0.751 | 214.9362 |  | 0.7647 | -0.133 | 0.133 | 0.7647 | 101.7051 |  | 0.7719 | -0.04988 | 0.04988 | 0.7719 | 38.502372
0 |  |  |  | 0 | 0 |  | 0.7401 | -0.4921 | 0.4921 | 0.7401 | 364.20321 |  | 0.75 | -0.2873 | 0.2873 | 0.75 | 215.475 |  | 0.7637 | -0.1336 | 0.1336 | 0.7637 | 102.03032 |  | 0.7709 | -0.05011 | 0.05011 | 0.7709 | 38.629799
0 |  |  |  | 0 | 0 |  | 0.7391 | -0.494 | 0.494 | 0.7391 | 365.1154 |  | 0.749 | -0.2887 | 0.2887 | 0.749 | 216.2363 |  | 0.7627 | -0.1342 | 0.1342 | 0.7627 | 102.35434 |  | 0.7699 | -0.05033 | 0.05033 | 0.7699 | 38.749067
0 |  |  |  | 0 | 0 |  | 0.7379 | -0.4959 | 0.4959 | 0.7379 | 365.92461 |  | 0.7481 | -0.2896 | 0.2896 | 0.7481 | 216.64976 |  | 0.7617 | -0.1347 | 0.1347 | 0.7617 | 102.60099 |  | 0.7689 | -0.05055 | 0.05055 | 0.7689 | 38.867895
0 |  |  |  | 0 | 0 |  | 0.7371 | -0.4977 | 0.4977 | 0.7371 | 366.85467 |  | 0.7471 | -0.2909 | 0.2909 | 0.7471 | 217.33139 |  | 0.7606 | -0.1354 | 0.1354 | 0.7606 | 102.98524 |  | 0.7677 | -0.05079 | 0.05079 | 0.7677 | 38.991483
0 |  |  |  | 0 | 0 |  | 0.736 | -0.4997 | 0.4997 | 0.736 | 367.7792 |  | 0.7459 | -0.2921 | 0.2921 | 0.7459 | 217.87739 |  | 0.7597 | -0.1359 | 0.1359 | 0.7597 | 103.24323 |  | 0.7669 | -0.05103 | 0.05103 | 0.7669 | 39.134907
1 |  |  |  | 0 | 0 |  | 0.7351 | -0.5015 | 0.5015 | 0.7351 | 368.65265 |  | 0.7452 | -0.2934 | 0.2934 | 0.7452 | 218.64168 |  | 0.7586 | -0.1366 | 0.1366 | 0.7586 | 103.62476 |  | 0.7658 | -0.05127 | 0.05127 | 0.7658 | 39.262566
0 |  |  |  | 0 | 0 |  | 0.734 | -0.5035 | 0.5035 | 0.734 | 369.569 |  | 0.744 | -0.2944 | 0.2944 | 0.744 | 219.0336 |  | 0.7577 | -0.1371 | 0.1371 | 0.7577 | 103.88067 |  | 0.7649 | -0.05149 | 0.05149 | 0.7649 | 39.384701
0 |  |  |  | 0 | 0 |  | 0.733 | -0.5053 | 0.5053 | 0.733 | 370.3849 |  | 0.743 | -0.2955 | 0.2955 | 0.743 | 219.5565 |  | 0.7566 | -0.1377 | 0.1377 | 0.7566 | 104.18382 |  | 0.7639 | -0.05173 | 0.05173 | 0.7639 | 39.516547
0 |  |  |  | 0 | 0 |  | 0.7319 | -0.5071 | 0.5071 | 0.7319 | 371.14649 |  | 0.742 | -0.2965 | 0.2965 | 0.742 | 220.003 |  | 0.7557 | -0.1383 | 0.1383 | 0.7557 | 104.51331 |  | 0.7629 | -0.05195 | 0.05195 | 0.7629 | 39.632655
0 |  |  |  | 0 | 0 |  | 0.731 | -0.5091 | 0.5091 | 0.731 | 372.1521 |  | 0.741 | -0.298 | 0.298 | 0.741 | 220.818 |  | 0.7546 | -0.1389 | 0.1389 | 0.7546 | 104.81394 |  | 0.7619 | -0.05219 | 0.05219 | 0.7619 | 39.763561
0 |  |  |  | 0 | 0 |  | 0.7301 | -0.5111 | 0.5111 | 0.7301 | 373.15411 |  | 0.7399 | -0.2989 | 0.2989 | 0.7399 | 221.15611 |  | 0.7538 | -0.1395 | 0.1395 | 0.7538 | 105.1551 |  | 0.7609 | -0.05243 | 0.05243 | 0.7609 | 39.893987
0 |  |  |  | 0 | 0 |  | 0.7291 | -0.5131 | 0.5131 | 0.7291 | 374.10121 |  | 0.739 | -0.3006 | 0.3006 | 0.739 | 222.1434 |  | 0.7527 | -0.1401 | 0.1401 | 0.7527 | 105.45327 |  | 0.7599 | -0.05265 | 0.05265 | 0.7599 | 40.008735
0 |  |  |  | 0 | 0 |  | 0.7281 | -0.5149 | 0.5149 | 0.7281 | 374.89869 |  | 0.7379 | -0.3014 | 0.3014 | 0.7379 | 222.40306 |  | 0.7517 | -0.1407 | 0.1407 | 0.7517 | 105.76419 |  | 0.7589 | -0.05289 | 0.05289 | 0.7589 | 40.138221
0 |  |  |  | 0 | 0 |  | 0.7271 | -0.5166 | 0.5166 | 0.7271 | 375.61986 |  | 0.7372 | -0.3028 | 0.3028 | 0.7372 | 223.22416 |  | 0.7507 | -0.1413 | 0.1413 | 0.7507 | 106.07391 |  | 0.7577 | -0.05313 | 0.05313 | 0.7577 | 40.256601
0 |  |  |  | 0 | 0 |  | 0.7262 | -0.5187 | 0.5187 | 0.7262 | 376.67994 |  | 0.7361 | -0.3041 | 0.3041 | 0.7361 | 223.84801 |  | 0.7497 | -0.1419 | 0.1419 | 0.7497 | 106.38243 |  | 0.7569 | -0.05335 | 0.05335 | 0.7569 | 40.380615
0 |  |  |  | 0 | 0 |  | 0.7251 | -0.5207 | 0.5207 | 0.7251 | 377.55957 |  | 0.7349 | -0.3052 | 0.3052 | 0.7349 | 224.29148 |  | 0.7487 | -0.1425 | 0.1425 | 0.7487 | 106.68975 |  | 0.7558 | -0.05359 | 0.05359 | 0.7558 | 40.503322
0 |  |  |  | 0 | 0 |  | 0.7242 | -0.5225 | 0.5225 | 0.7242 | 378.3945 |  | 0.7339 | -0.3064 | 0.3064 | 0.7339 | 224.86696 |  | 0.7478 | -0.1431 | 0.1431 | 0.7478 | 107.01018 |  | 0.755 | -0.05381 | 0.05381 | 0.755 | 40.62655
1 |  |  |  | 0 | 0 |  | 0.7232 | -0.5244 | 0.5244 | 0.7232 | 379.24608 |  | 0.7331 | -0.3078 | 0.3078 | 0.7331 | 225.64818 |  | 0.7467 | -0.1437 | 0.1437 | 0.7467 | 107.30079 |  | 0.7539 | -0.05407 | 0.05407 | 0.7539 | 40.763373
0 |  |  |  | 0 | 0 |  | 0.7222 | -0.5263 | 0.5263 | 0.7222 | 380.09386 |  | 0.732 | -0.3085 | 0.3085 | 0.732 | 225.822 |  | 0.7457 | -0.1443 | 0.1443 | 0.7457 | 107.60451 |  | 0.7529 | -0.05431 | 0.05431 | 0.7529 | 40.889999
0 |  |  |  | 0 | 0 |  | 0.7211 | -0.5285 | 0.5285 | 0.7211 | 381.10135 |  | 0.7307 | -0.3102 | 0.3102 | 0.7307 | 226.66314 |  | 0.7446 | -0.145 | 0.145 | 0.7446 | 107.967 |  | 0.7518 | -0.05455 | 0.05455 | 0.7518 | 41.01069
0 |  |  |  | 0 | 0 |  | 0.7201 | -0.5303 | 0.5303 | 0.7201 | 381.86903 |  | 0.7299 | -0.3114 | 0.3114 | 0.7299 | 227.29086 |  | 0.7438 | -0.1455 | 0.1455 | 0.7438 | 108.2229 |  | 0.7508 | -0.05479 | 0.05479 | 0.7508 | 41.136332
0 |  |  |  | 0 | 0 |  | 0.7191 | -0.5321 | 0.5321 | 0.7191 | 382.63311 |  | 0.7292 | -0.3123 | 0.3123 | 0.7292 | 227.72916 |  | 0.7427 | -0.1462 | 0.1462 | 0.7427 | 108.58274 |  | 0.7498 | -0.05501 | 0.05501 | 0.7498 | 41.246498
0 |  |  |  | 0 | 0 |  | 0.7181 | -0.5339 | 0.5339 | 0.7181 | 383.39359 |  | 0.7282 | -0.3138 | 0.3138 | 0.7282 | 228.50916 |  | 0.7417 | -0.1467 | 0.1467 | 0.7417 | 108.80739 |  | 0.7491 | -0.05525 | 0.05525 | 0.7491 | 41.387775
0 |  |  |  | 0 | 0 |  | 0.7171 | -0.5361 | 0.5361 | 0.7171 | 384.43731 |  | 0.7271 | -0.3149 | 0.3149 | 0.7271 | 228.96379 |  | 0.7408 | -0.1474 | 0.1474 | 0.7408 | 109.19392 |  | 0.7479 | -0.05551 | 0.05551 | 0.7479 | 41.515929
0 |  |  |  | 0 | 0 |  | 0.7162 | -0.5383 | 0.5383 | 0.7162 | 385.53046 |  | 0.7262 | -0.3162 | 0.3162 | 0.7262 | 229.62444 |  | 0.7396 | -0.148 | 0.148 | 0.7396 | 109.4608 |  | 0.7469 | -0.05577 | 0.05577 | 0.7469 | 41.654613
0 |  |  |  | 0 | 0 |  | 0.715 | -0.5401 | 0.5401 | 0.715 | 386.1715 |  | 0.725 | -0.3175 | 0.3175 | 0.725 | 230.1875 |  | 0.7388 | -0.1486 | 0.1486 | 0.7388 | 109.78568 |  | 0.7459 | -0.05599 | 0.05599 | 0.7459 | 41.762941
0 |  |  |  | 0 | 0 |  | 0.7142 | -0.5419 | 0.5419 | 0.7142 | 387.02498 |  | 0.7244 | -0.3186 | 0.3186 | 0.7244 | 230.79384 |  | 0.7378 | -0.1492 | 0.1492 | 0.7378 | 110.07976 |  | 0.745 | -0.05625 | 0.05625 | 0.745 | 41.90625
0 |  |  |  | 0 | 0 |  | 0.7131 | -0.5439 | 0.5439 | 0.7131 | 387.85509 |  | 0.7231 | -0.3197 | 0.3197 | 0.7231 | 231.17507 |  | 0.7367 | -0.1499 | 0.1499 | 0.7367 | 110.43133 |  | 0.7439 | -0.05649 | 0.05649 | 0.7439 | 42.022911
0 |  |  |  | 0 | 0 |  | 0.7122 | -0.5457 | 0.5457 | 0.7122 | 388.64754 |  | 0.722 | -0.3211 | 0.3211 | 0.722 | 231.8342 |  | 0.7355 | -0.1505 | 0.1505 | 0.7355 | 110.69275 |  | 0.7429 | -0.05673 | 0.05673 | 0.7429 | 42.144717
1 |  |  |  | 0 | 0 |  | 0.7113 | -0.5477 | 0.5477 | 0.7113 | 389.57901 |  | 0.7212 | -0.3224 | 0.3224 | 0.7212 | 232.51488 |  | 0.7347 | -0.1511 | 0.1511 | 0.7347 | 111.01317 |  | 0.7419 | -0.05695 | 0.05695 | 0.7419 | 42.251205
0 |  |  |  | 0 | 0 |  | 0.7101 | -0.5499 | 0.5499 | 0.7101 | 390.48399 |  | 0.7201 | -0.3236 | 0.3236 | 0.7201 | 233.02436 |  | 0.7338 | -0.1517 | 0.1517 | 0.7338 | 111.31746 |  | 0.7409 | -0.05721 | 0.05721 | 0.7409 | 42.386889
0 |  |  |  | 0 | 0 |  | 0.7091 | -0.5517 | 0.5517 | 0.7091 | 391.21047 |  | 0.7191 | -0.3249 | 0.3249 | 0.7191 | 233.63559 |  | 0.7327 | -0.1524 | 0.1524 | 0.7327 | 111.66348 |  | 0.7401 | -0.05747 | 0.05747 | 0.7401 | 42.533547
0 |  |  |  | 0 | 0 |  | 0.7083 | -0.5537 | 0.5537 | 0.7083 | 392.18571 |  | 0.7182 | -0.3262 | 0.3262 | 0.7182 | 234.27684 |  | 0.7317 | -0.153 | 0.153 | 0.7317 | 111.9501 |  | 0.7389 | -0.05771 | 0.05771 | 0.7389 | 42.641919
0 |  |  |  | 0 | 0 |  | 0.7072 | -0.5557 | 0.5557 | 0.7072 | 392.99104 |  | 0.7171 | -0.3274 | 0.3274 | 0.7171 | 234.77854 |  | 0.7307 | -0.1537 | 0.1537 | 0.7307 | 112.30859 |  | 0.7379 | -0.05795 | 0.05795 | 0.7379 | 42.761305
0 |  |  |  | 0 | 0 |  | 0.7063 | -0.5577 | 0.5577 | 0.7063 | 393.90351 |  | 0.7162 | -0.3285 | 0.3285 | 0.7162 | 235.2717 |  | 0.7296 | -0.1543 | 0.1543 | 0.7296 | 112.57728 |  | 0.7369 | -0.05819 | 0.05819 | 0.7369 | 42.880211
0 |  |  |  | 0 | 0 |  | 0.7053 | -0.5597 | 0.5597 | 0.7053 | 394.75641 |  | 0.715 | -0.33 | 0.33 | 0.715 | 235.95 |  | 0.7285 | -0.1549 | 0.1549 | 0.7285 | 112.84465 |  | 0.7359 | -0.05845 | 0.05845 | 0.7359 | 43.013355
0 |  |  |  | 0 | 0 |  | 0.7041 | -0.5615 | 0.5615 | 0.7041 | 395.35215 |  | 0.714 | -0.331 | 0.331 | 0.714 | 236.334 |  | 0.7277 | -0.1555 | 0.1555 | 0.7277 | 113.15735 |  | 0.7351 | -0.05869 | 0.05869 | 0.7351 | 43.143019
0 |  |  |  | 0 | 0 |  | 0.7031 | -0.5635 | 0.5635 | 0.7031 | 396.19685 |  | 0.7132 | -0.3323 | 0.3323 | 0.7132 | 236.99636 |  | 0.7267 | -0.1562 | 0.1562 | 0.7267 | 113.51054 |  | 0.7339 | -0.05897 | 0.05897 | 0.7339 | 43.278083
0 |  |  |  | 0 | 0 |  | 0.7023 | -0.5657 | 0.5657 | 0.7023 | 397.29111 |  | 0.7121 | -0.3337 | 0.3337 | 0.7121 | 237.62777 |  | 0.7257 | -0.1568 | 0.1568 | 0.7257 | 113.78976 |  | 0.7331 | -0.05921 | 0.05921 | 0.7331 | 43.406851
0 |  |  |  | 0 | 0 |  | 0.7012 | -0.5673 | 0.5673 | 0.7012 | 397.79076 |  | 0.7112 | -0.3349 | 0.3349 | 0.7112 | 238.18088 |  | 0.7247 | -0.1575 | 0.1575 | 0.7247 | 114.14025 |  | 0.7319 | -0.05945 | 0.05945 | 0.7319 | 43.511455
0 |  |  |  | 0 | 0 |  | 0.7004 | -0.5695 | 0.5695 | 0.7004 | 398.8778 |  | 0.7102 | -0.3363 | 0.3363 | 0.7102 | 238.84026 |  | 0.7238 | -0.1581 | 0.1581 | 0.7238 | 114.43278 |  | 0.7309 | -0.05969 | 0.05969 | 0.7309 | 43.627421
1 |  |  |  | 0 | 0 |  | 0.6993 | -0.5717 | 0.5717 | 0.6993 | 399.78981 |  | 0.709 | -0.3376 | 0.3376 | 0.709 | 239.3584 |  | 0.7227 | -0.1587 | 0.1587 | 0.7227 | 114.69249 |  | 0.7298 | -0.05995 | 0.05995 | 0.7298 | 43.75151
0 |  |  |  | 0 | 0 |  | 0.6983 | -0.5735 | 0.5735 | 0.6983 | 400.47505 |  | 0.7081 | -0.3387 | 0.3387 | 0.7081 | 239.83347 |  | 0.7217 | -0.1594 | 0.1594 | 0.7217 | 115.03898 |  | 0.7288 | -0.06021 | 0.06021 | 0.7288 | 43.881048
0 |  |  |  | 0 | 0 |  | 0.6972 | -0.5755 | 0.5755 | 0.6972 | 401.2386 |  | 0.7071 | -0.34 | 0.34 | 0.7071 | 240.414 |  | 0.7208 | -0.16 | 0.16 | 0.7208 | 115.328 |  | 0.728 | -0.06045 | 0.06045 | 0.728 | 44.0076
0 |  |  |  | 0 | 0 |  | 0.6962 | -0.5777 | 0.5777 | 0.6962 | 402.19474 |  | 0.7059 | -0.3414 | 0.3414 | 0.7059 | 240.99426 |  | 0.7198 | -0.1607 | 0.1607 | 0.7198 | 115.67186 |  | 0.7269 | -0.06073 | 0.06073 | 0.7269 | 44.144637
0 |  |  |  | 0 | 0 |  | 0.6952 | -0.5795 | 0.5795 | 0.6952 | 402.8684 |  | 0.7051 | -0.3426 | 0.3426 | 0.7051 | 241.56726 |  | 0.7187 | -0.1613 | 0.1613 | 0.7187 | 115.92631 |  | 0.7259 | -0.06097 | 0.06097 | 0.7259 | 44.258123
0 |  |  |  | 0 | 0 |  | 0.6942 | -0.5814 | 0.5814 | 0.6942 | 403.60788 |  | 0.7041 | -0.3438 | 0.3438 | 0.7041 | 242.06958 |  | 0.7178 | -0.162 | 0.162 | 0.7178 | 116.2836 |  | 0.7251 | -0.06123 | 0.06123 | 0.7251 | 44.397873
0 |  |  |  | 0 | 0 |  | 0.6932 | -0.5836 | 0.5836 | 0.6932 | 404.55152 |  | 0.7032 | -0.3453 | 0.3453 | 0.7032 | 242.81496 |  | 0.7167 | -0.1626 | 0.1626 | 0.7167 | 116.53542 |  | 0.724 | -0.06149 | 0.06149 | 0.724 | 44.51876
0 |  |  |  | 0 | 0 |  | 0.6923 | -0.5854 | 0.5854 | 0.6923 | 405.27242 |  | 0.7022 | -0.3465 | 0.3465 | 0.7022 | 243.3123 |  | 0.7157 | -0.1633 | 0.1633 | 0.7157 | 116.87381 |  | 0.7229 | -0.06175 | 0.06175 | 0.7229 | 44.639075
0 |  |  |  | 0 | 0 |  | 0.6913 | -0.5874 | 0.5874 | 0.6913 | 406.06962 |  | 0.7011 | -0.3476 | 0.3476 | 0.7011 | 243.70236 |  | 0.7147 | -0.1639 | 0.1639 | 0.7147 | 117.13933 |  | 0.7221 | -0.06203 | 0.06203 | 0.7221 | 44.791863
0 |  |  |  | 0 | 0 |  | 0.6902 | -0.5896 | 0.5896 | 0.6902 | 406.94192 |  | 0.7003 | -0.3491 | 0.3491 | 0.7003 | 244.47473 |  | 0.7137 | -0.1646 | 0.1646 | 0.7137 | 117.47502 |  | 0.7209 | -0.06225 | 0.06225 | 0.7209 | 44.876025
0 |  |  |  | 0 | 0 |  | 0.6892 | -0.5915 | 0.5915 | 0.6892 | 407.6618 |  | 0.6992 | -0.3501 | 0.3501 | 0.6992 | 244.78992 |  | 0.7129 | -0.1653 | 0.1653 | 0.7129 | 117.84237 |  | 0.7201 | -0.06253 | 0.06253 | 0.7201 | 45.027853
0 |  |  |  | 0 | 0 |  | 0.6883 | -0.5936 | 0.5936 | 0.6883 | 408.57488 |  | 0.6982 | -0.3515 | 0.3515 | 0.6982 | 245.4173 |  | 0.7117 | -0.1659 | 0.1659 | 0.7117 | 118.07103 |  | 0.7189 | -0.06277 | 0.06277 | 0.7189 | 45.125353
1 |  |  |  | 0 | 0 |  | 0.6873 | -0.5956 | 0.5956 | 0.6873 | 409.35588 |  | 0.6972 | -0.3529 | 0.3529 | 0.6972 | 246.04188 |  | 0.7107 | -0.1666 | 0.1666 | 0.7107 | 118.40262 |  | 0.7179 | -0.06303 | 0.06303 | 0.7179 | 45.249237
0 |  |  |  | 0 | 0 |  | 0.6862 | -0.5978 | 0.5978 | 0.6862 | 410.21036 |  | 0.6961 | -0.3541 | 0.3541 | 0.6961 | 246.48901 |  | 0.7099 | -0.1673 | 0.1673 | 0.7099 | 118.76627 |  | 0.7171 | -0.06331 | 0.06331 | 0.7171 | 45.399601
0 |  |  |  | 0 | 0 |  | 0.6852 | -0.5998 | 0.5998 | 0.6852 | 410.98296 |  | 0.6952 | -0.3554 | 0.3554 | 0.6952 | 247.07408 |  | 0.7089 | -0.1679 | 0.1679 | 0.7089 | 119.02431 |  | 0.7161 | -0.06357 | 0.06357 | 0.7161 | 45.522477
0 |  |  |  | 0 | 0 |  | 0.6841 | -0.6016 | 0.6016 | 0.6841 | 411.55456 |  | 0.6941 | -0.3568 | 0.3568 | 0.6941 | 247.65488 |  | 0.7078 | -0.1686 | 0.1686 | 0.7078 | 119.33508 |  | 0.715 | -0.06383 | 0.06383 | 0.715 | 45.63845
0 |  |  |  | 0 | 0 |  | 0.6833 | -0.6038 | 0.6038 | 0.6833 | 412.57654 |  | 0.6932 | -0.3581 | 0.3581 | 0.6932 | 248.23492 |  | 0.7067 | -0.1693 | 0.1693 | 0.7067 | 119.64431 |  | 0.7139 | -0.06409 | 0.06409 | 0.7139 | 45.753851
0 |  |  |  | 0 | 0 |  | 0.6823 | -0.6056 | 0.6056 | 0.6823 | 413.20088 |  | 0.6922 | -0.3594 | 0.3594 | 0.6922 | 248.77668 |  | 0.7058 | -0.1699 | 0.1699 | 0.7058 | 119.91542 |  | 0.7129 | -0.06437 | 0.06437 | 0.7129 | 45.889373
0 |  |  |  | 0 | 0 |  | 0.6812 | -0.608 | 0.608 | 0.6812 | 414.1696 |  | 0.6911 | -0.3608 | 0.3608 | 0.6911 | 249.34888 |  | 0.7047 | -0.1706 | 0.1706 | 0.7047 | 120.22182 |  | 0.7119 | -0.06463 | 0.06463 | 0.7119 | 46.010097
0 |  |  |  | 0 | 0 |  | 0.6804 | -0.61 | 0.61 | 0.6804 | 415.044 |  | 0.6903 | -0.3619 | 0.3619 | 0.6903 | 249.81957 |  | 0.7038 | -0.1713 | 0.1713 | 0.7038 | 120.56094 |  | 0.7111 | -0.06491 | 0.06491 | 0.7111 | 46.157501
0 |  |  |  | 0 | 0 |  | 0.6793 | -0.612 | 0.612 | 0.6793 | 415.7316 |  | 0.6892 | -0.3632 | 0.3632 | 0.6892 | 250.31744 |  | 0.7029 | -0.172 | 0.172 | 0.7029 | 120.8988 |  | 0.7099 | -0.06515 | 0.06515 | 0.7099 | 46.249985
0 |  |  |  | 0 | 0 |  | 0.6783 | -0.614 | 0.614 | 0.6783 | 416.4762 |  | 0.6884 | -0.3647 | 0.3647 | 0.6884 | 251.05948 |  | 0.7017 | -0.1726 | 0.1726 | 0.7017 | 121.11342 |  | 0.7089 | -0.06543 | 0.06543 | 0.7089 | 46.383327
0 |  |  |  | 0 | 0 |  | 0.6771 | -0.616 | 0.616 | 0.6771 | 417.0936 |  | 0.6872 | -0.3659 | 0.3659 | 0.6872 | 251.44648 |  | 0.7008 | -0.1733 | 0.1733 | 0.7008 | 121.44864 |  | 0.7081 | -0.06567 | 0.06567 | 0.7081 | 46.500927
0 |  |  |  | 0 | 0 |  | 0.6763 | -0.6182 | 0.6182 | 0.6763 | 418.08866 |  | 0.6859 | -0.3673 | 0.3673 | 0.6859 | 251.93107 |  | 0.7 | -0.174 | 0.174 | 0.7 | 121.8 |  | 0.707 | -0.06597 | 0.06597 | 0.707 | 46.64079
1 |  |  |  | 0 | 0 |  | 0.6754 | -0.6204 | 0.6204 | 0.6754 | 419.01816 |  | 0.6853 | -0.3687 | 0.3687 | 0.6853 | 252.67011 |  | 0.6989 | -0.1747 | 0.1747 | 0.6989 | 122.09783 |  | 0.7061 | -0.06623 | 0.06623 | 0.7061 | 46.765003
0 |  |  |  | 0 | 0 |  | 0.6744 | -0.6224 | 0.6224 | 0.6744 | 419.74656 |  | 0.6842 | -0.3701 | 0.3701 | 0.6842 | 253.22242 |  | 0.6978 | -0.1753 | 0.1753 | 0.6978 | 122.32434 |  | 0.705 | -0.06649 | 0.06649 | 0.705 | 46.87545
0 |  |  |  | 0 | 0 |  | 0.6733 | -0.6244 | 0.6244 | 0.6733 | 420.40852 |  | 0.6832 | -0.3714 | 0.3714 | 0.6832 | 253.74048 |  | 0.6967 | -0.176 | 0.176 | 0.6967 | 122.6192 |  | 0.7041 | -0.06679 | 0.06679 | 0.7041 | 47.026839
0 |  |  |  | 0 | 0 |  | 0.6723 | -0.6264 | 0.6264 | 0.6723 | 421.12872 |  | 0.6819 | -0.3728 | 0.3728 | 0.6819 | 254.21232 |  | 0.6958 | -0.1767 | 0.1767 | 0.6958 | 122.94786 |  | 0.703 | -0.06705 | 0.06705 | 0.703 | 47.13615
0 |  |  |  | 0 | 0 |  | 0.6715 | -0.6286 | 0.6286 | 0.6715 | 422.1049 |  | 0.6812 | -0.3738 | 0.3738 | 0.6812 | 254.63256 |  | 0.695 | -0.1774 | 0.1774 | 0.695 | 123.293 |  | 0.702 | -0.06731 | 0.06731 | 0.702 | 47.25162
0 |  |  |  | 0 | 0 |  | 0.6704 | -0.6306 | 0.6306 | 0.6704 | 422.75424 |  | 0.6803 | -0.3754 | 0.3754 | 0.6803 | 255.38462 |  | 0.6939 | -0.1781 | 0.1781 | 0.6939 | 123.58359 |  | 0.701 | -0.06759 | 0.06759 | 0.701 | 47.38059
0 |  |  |  | 0 | 0 |  | 0.6695 | -0.6328 | 0.6328 | 0.6695 | 423.6596 |  | 0.6793 | -0.3768 | 0.3768 | 0.6793 | 255.96024 |  | 0.6928 | -0.1788 | 0.1788 | 0.6928 | 123.87264 |  | 0.7001 | -0.06785 | 0.06785 | 0.7001 | 47.501785
0 |  |  |  | 0 | 0 |  | 0.6684 | -0.6348 | 0.6348 | 0.6684 | 424.30032 |  | 0.6782 | -0.3781 | 0.3781 | 0.6782 | 256.42742 |  | 0.6918 | -0.1795 | 0.1795 | 0.6918 | 124.1781 |  | 0.6991 | -0.06815 | 0.06815 | 0.6991 | 47.643665
0 |  |  |  | 0 | 0 |  | 0.6673 | -0.637 | 0.637 | 0.6673 | 425.0701 |  | 0.6774 | -0.3795 | 0.3795 | 0.6774 | 257.0733 |  | 0.6908 | -0.1802 | 0.1802 | 0.6908 | 124.48216 |  | 0.698 | -0.06841 | 0.06841 | 0.698 | 47.75018
0 |  |  |  | 0 | 0 |  | 0.6663 | -0.639 | 0.639 | 0.6663 | 425.7657 |  | 0.6763 | -0.3807 | 0.3807 | 0.6763 | 257.46741 |  | 0.6899 | -0.1809 | 0.1809 | 0.6899 | 124.80291 |  | 0.697 | -0.06867 | 0.06867 | 0.697 | 47.86299
0 |  |  |  | 0 | 0 |  | 0.6653 | -0.641 | 0.641 | 0.6653 | 426.4573 |  | 0.6753 | -0.3822 | 0.3822 | 0.6753 | 258.09966 |  | 0.6889 | -0.1815 | 0.1815 | 0.6889 | 125.03535 |  | 0.6961 | -0.06895 | 0.06895 | 0.6961 | 47.996095
0 |  |  |  | 0 | 0 |  | 0.6642 | -0.643 | 0.643 | 0.6642 | 427.0806 |  | 0.6743 | -0.3835 | 0.3835 | 0.6743 | 258.59405 |  | 0.6879 | -0.1822 | 0.1822 | 0.6879 | 125.33538 |  | 0.6951 | -0.06921 | 0.06921 | 0.6951 | 48.107871
1 |  |  |  | 0 | 0 |  | 0.6634 | -0.6454 | 0.6454 | 0.6634 | 428.15836 |  | 0.6734 | -0.3848 | 0.3848 | 0.6734 | 259.12432 |  | 0.6869 | -0.1829 | 0.1829 | 0.6869 | 125.63401 |  | 0.6941 | -0.06951 | 0.06951 | 0.6941 | 48.246891
0 |  |  |  | 0 | 0 |  | 0.6623 | -0.6474 | 0.6474 | 0.6623 | 428.77302 |  | 0.6724 | -0.3861 | 0.3861 | 0.6724 | 259.61364 |  | 0.6859 | -0.1837 | 0.1837 | 0.6859 | 125.99983 |  | 0.6931 | -0.06977 | 0.06977 | 0.6931 | 48.357587
0 |  |  |  | 0 | 0 |  | 0.6614 | -0.6496 | 0.6496 | 0.6614 | 429.64544 |  | 0.6713 | -0.3876 | 0.3876 | 0.6713 | 260.19588 |  | 0.6849 | -0.1844 | 0.1844 | 0.6849 | 126.29556 |  | 0.6921 | -0.07005 | 0.07005 | 0.6921 | 48.481605
0 |  |  |  | 0 | 0 |  | 0.6603 | -0.6516 | 0.6516 | 0.6603 | 430.25148 |  | 0.6704 | -0.3889 | 0.3889 | 0.6704 | 260.71856 |  | 0.6838 | -0.1851 | 0.1851 | 0.6838 | 126.57138 |  | 0.6911 | -0.07035 | 0.07035 | 0.6911 | 48.618885
0 |  |  |  | 0 | 0 |  | 0.6594 | -0.6536 | 0.6536 | 0.6594 | 430.98384 |  | 0.6694 | -0.3904 | 0.3904 | 0.6694 | 261.33376 |  | 0.6829 | -0.1858 | 0.1858 | 0.6829 | 126.88282 |  | 0.6901 | -0.07061 | 0.07061 | 0.6901 | 48.727961
0 |  |  |  | 0 | 0 |  | 0.6583 | -0.656 | 0.656 | 0.6583 | 431.8448 |  | 0.6682 | -0.3917 | 0.3917 | 0.6682 | 261.73394 |  | 0.6819 | -0.1865 | 0.1865 | 0.6819 | 127.17435 |  | 0.6891 | -0.07089 | 0.07089 | 0.6891 | 48.850299
0 |  |  |  | 0 | 0 |  | 0.6573 | -0.658 | 0.658 | 0.6573 | 432.5034 |  | 0.6673 | -0.3931 | 0.3931 | 0.6673 | 262.31563 |  | 0.6809 | -0.1872 | 0.1872 | 0.6809 | 127.46448 |  | 0.6881 | -0.07117 | 0.07117 | 0.6881 | 48.972077
0 |  |  |  | 0 | 0 |  | 0.6563 | -0.66 | 0.66 | 0.6563 | 433.158 |  | 0.6663 | -0.3944 | 0.3944 | 0.6663 | 262.78872 |  | 0.6799 | -0.1879 | 0.1879 | 0.6799 | 127.75321 |  | 0.6871 | -0.07145 | 0.07145 | 0.6871 | 49.093295
0 |  |  |  | 0 | 0 |  | 0.6555 | -0.6622 | 0.6622 | 0.6555 | 434.0721 |  | 0.6651 | -0.3959 | 0.3959 | 0.6651 | 263.31309 |  | 0.6788 | -0.1886 | 0.1886 | 0.6788 | 128.02168 |  | 0.6861 | -0.07175 | 0.07175 | 0.6861 | 49.227675
0 |  |  |  | 0 | 0 |  | 0.6543 | -0.6644 | 0.6644 | 0.6543 | 434.71692 |  | 0.6644 | -0.3972 | 0.3972 | 0.6644 | 263.89968 |  | 0.6777 | -0.1893 | 0.1893 | 0.6777 | 128.28861 |  | 0.6851 | -0.07205 | 0.07205 | 0.6851 | 49.361455
0 |  |  |  | 0 | 0 |  | 0.6535 | -0.6664 | 0.6664 | 0.6535 | 435.4924 |  | 0.6632 | -0.3986 | 0.3986 | 0.6632 | 264.35152 |  | 0.6768 | -0.19 | 0.19 | 0.6768 | 128.592 |  | 0.6841 | -0.07231 | 0.07231 | 0.6841 | 49.467271
0 |  |  |  | 0 | 0 |  | 0.6525 | -0.669 | 0.669 | 0.6525 | 436.5225 |  | 0.6622 | -0.4 | 0.4 | 0.6622 | 264.88 |  | 0.6759 | -0.1908 | 0.1908 | 0.6759 | 128.96172 |  | 0.683 | -0.07261 | 0.07261 | 0.683 | 49.59263
1 |  |  |  | 0 | 0 |  | 0.6513 | -0.6708 | 0.6708 | 0.6513 | 436.89204 |  | 0.6615 | -0.4013 | 0.4013 | 0.6615 | 265.45995 |  | 0.675 | -0.1915 | 0.1915 | 0.675 | 129.2625 |  | 0.6822 | -0.07289 | 0.07289 | 0.6822 | 49.725558
0 |  |  |  | 0 | 0 |  | 0.6503 | -0.673 | 0.673 | 0.6503 | 437.6519 |  | 0.6602 | -0.4026 | 0.4026 | 0.6602 | 265.79652 |  | 0.6739 | -0.1922 | 0.1922 | 0.6739 | 129.52358 |  | 0.6811 | -0.07317 | 0.07317 | 0.6811 | 49.836087
0 |  |  |  | 0 | 0 |  | 0.6495 | -0.675 | 0.675 | 0.6495 | 438.4125 |  | 0.6593 | -0.4042 | 0.4042 | 0.6593 | 266.48906 |  | 0.6729 | -0.1929 | 0.1929 | 0.6729 | 129.80241 |  | 0.6801 | -0.07347 | 0.07347 | 0.6801 | 49.966947
0 |  |  |  | 0 | 0 |  | 0.6484 | -0.6772 | 0.6772 | 0.6484 | 439.09648 |  | 0.6584 | -0.4055 | 0.4055 | 0.6584 | 266.9812 |  | 0.672 | -0.1937 | 0.1937 | 0.672 | 130.1664 |  | 0.6791 | -0.07375 | 0.07375 | 0.6791 | 50.083625
0 |  |  |  | 0 | 0 |  | 0.6475 | -0.6792 | 0.6792 | 0.6475 | 439.782 |  | 0.6574 | -0.4069 | 0.4069 | 0.6574 | 267.49606 |  | 0.6709 | -0.1944 | 0.1944 | 0.6709 | 130.42296 |  | 0.678 | -0.07405 | 0.07405 | 0.678 | 50.2059
0 |  |  |  | 0 | 0 |  | 0.6463 | -0.6816 | 0.6816 | 0.6463 | 440.51808 |  | 0.6564 | -0.4084 | 0.4084 | 0.6564 | 268.07376 |  | 0.6699 | -0.1951 | 0.1951 | 0.6699 | 130.69749 |  | 0.677 | -0.07433 | 0.07433 | 0.677 | 50.32141
0 |  |  |  | 0 | 0 |  | 0.6453 | -0.6836 | 0.6836 | 0.6453 | 441.12708 |  | 0.6556 | -0.4098 | 0.4098 | 0.6556 | 268.66488 |  | 0.669 | -0.1958 | 0.1958 | 0.669 | 130.9902 |  | 0.676 | -0.07461 | 0.07461 | 0.676 | 50.43636
0 |  |  |  | 0 | 0 |  | 0.6445 | -0.6858 | 0.6858 | 0.6445 | 441.9981 |  | 0.6548 | -0.4111 | 0.4111 | 0.6548 | 269.18828 |  | 0.6679 | -0.1966 | 0.1966 | 0.6679 | 131.30914 |  | 0.6751 | -0.07493 | 0.07493 | 0.6751 | 50.585243
0 |  |  |  | 0 | 0 |  | 0.6435 | -0.688 | 0.688 | 0.6435 | 442.728 |  | 0.6531 | -0.4125 | 0.4125 | 0.6531 | 269.40375 |  | 0.667 | -0.1973 | 0.1973 | 0.667 | 131.5991 |  | 0.6741 | -0.07521 | 0.07521 | 0.6741 | 50.699061
0 |  |  |  | 0 | 0 |  | 0.6425 | -0.6902 | 0.6902 | 0.6425 | 443.4535 |  | 0.6523 | -0.414 | 0.414 | 0.6523 | 270.0522 |  | 0.6659 | -0.198 | 0.198 | 0.6659 | 131.8482 |  | 0.6731 | -0.07549 | 0.07549 | 0.6731 | 50.812319
0 |  |  |  | 0 | 0 |  | 0.6414 | -0.6924 | 0.6924 | 0.6414 | 444.10536 |  | 0.6514 | -0.4155 | 0.4155 | 0.6514 | 270.6567 |  | 0.6649 | -0.1988 | 0.1988 | 0.6649 | 132.18212 |  | 0.672 | -0.07579 | 0.07579 | 0.672 | 50.93088
0 |  |  |  | 0 | 0 |  | 0.6404 | -0.6948 | 0.6948 | 0.6404 | 444.94992 |  | 0.6503 | -0.417 | 0.417 | 0.6503 | 271.1751 |  | 0.6639 | -0.1995 | 0.1995 | 0.6639 | 132.44805 |  | 0.6712 | -0.07607 | 0.07607 | 0.6712 | 51.058184
1 |  |  |  | 0 | 0 |  | 0.6395 | -0.6968 | 0.6968 | 0.6395 | 445.6036 |  | 0.6495 | -0.4182 | 0.4182 | 0.6495 | 271.6209 |  | 0.663 | -0.2003 | 0.2003 | 0.663 | 132.7989 |  | 0.6699 | -0.07637 | 0.07637 | 0.6699 | 51.160263
0 |  |  |  | 0 | 0 |  | 0.6384 | -0.699 | 0.699 | 0.6384 | 446.2416 |  | 0.6483 | -0.4197 | 0.4197 | 0.6483 | 272.09151 |  | 0.6619 | -0.201 | 0.201 | 0.6619 | 133.0419 |  | 0.6691 | -0.07667 | 0.07667 | 0.6691 | 51.299897
0 |  |  |  | 0 | 0 |  | 0.6373 | -0.701 | 0.701 | 0.6373 | 446.7473 |  | 0.6476 | -0.4212 | 0.4212 | 0.6476 | 272.76912 |  | 0.661 | -0.2017 | 0.2017 | 0.661 | 133.3237 |  | 0.6682 | -0.07695 | 0.07695 | 0.6682 | 51.41799
0 |  |  |  | 0 | 0 |  | 0.6364 | -0.7033 | 0.7033 | 0.6364 | 447.58012 |  | 0.6465 | -0.4225 | 0.4225 | 0.6465 | 273.14625 |  | 0.6599 | -0.2025 | 0.2025 | 0.6599 | 133.62975 |  | 0.6673 | -0.07725 | 0.07725 | 0.6673 | 51.548925
0 |  |  |  | 0 | 0 |  | 0.6355 | -0.7054 | 0.7054 | 0.6355 | 448.2817 |  | 0.6453 | -0.424 | 0.424 | 0.6453 | 273.6072 |  | 0.659 | -0.2032 | 0.2032 | 0.659 | 133.9088 |  | 0.6662 | -0.07753 | 0.07753 | 0.6662 | 51.650486
0 |  |  |  | 0 | 0 |  | 0.6344 | -0.7076 | 0.7076 | 0.6344 | 448.90144 |  | 0.6443 | -0.4253 | 0.4253 | 0.6443 | 274.02079 |  | 0.6579 | -0.204 | 0.204 | 0.6579 | 134.2116 |  | 0.6651 | -0.07785 | 0.07785 | 0.6651 | 51.778035
0 |  |  |  | 0 | 0 |  | 0.6332 | -0.7098 | 0.7098 | 0.6332 | 449.44536 |  | 0.6433 | -0.4268 | 0.4268 | 0.6433 | 274.56044 |  | 0.6569 | -0.2048 | 0.2048 | 0.6569 | 134.53312 |  | 0.6641 | -0.07813 | 0.07813 | 0.6641 | 51.886133
0 |  |  |  | 0 | 0 |  | 0.6324 | -0.7118 | 0.7118 | 0.6324 | 450.14232 |  | 0.6423 | -0.4283 | 0.4283 | 0.6423 | 275.09709 |  | 0.6561 | -0.2055 | 0.2055 | 0.6561 | 134.82855 |  | 0.6629 | -0.07845 | 0.07845 | 0.6629 | 52.004505
0 |  |  |  | 0 | 0 |  | 0.6315 | -0.7142 | 0.7142 | 0.6315 | 451.0173 |  | 0.6414 | -0.4298 | 0.4298 | 0.6414 | 275.67372 |  | 0.6549 | -0.2062 | 0.2062 | 0.6549 | 135.04038 |  | 0.662 | -0.07873 | 0.07873 | 0.662 | 52.11926
0 |  |  |  | 0 | 0 |  | 0.6304 | -0.7164 | 0.7164 | 0.6304 | 451.61856 |  | 0.6404 | -0.4312 | 0.4312 | 0.6404 | 276.14048 |  | 0.654 | -0.207 | 0.207 | 0.654 | 135.378 |  | 0.6611 | -0.07903 | 0.07903 | 0.6611 | 52.246733
0 |  |  |  | 0 | 0 |  | 0.6295 | -0.7186 | 0.7186 | 0.6295 | 452.3587 |  | 0.6393 | -0.4326 | 0.4326 | 0.6393 | 276.56118 |  | 0.6531 | -0.2077 | 0.2077 | 0.6531 | 135.64887 |  | 0.6601 | -0.07933 | 0.07933 | 0.6601 | 52.365733
0 |  |  |  | 0 | 0 |  | 0.6285 | -0.7208 | 0.7208 | 0.6285 | 453.0228 |  | 0.6384 | -0.4342 | 0.4342 | 0.6384 | 277.19328 |  | 0.6519 | -0.2085 | 0.2085 | 0.6519 | 135.92115 |  | 0.6593 | -0.07965 | 0.07965 | 0.6593 | 52.513245
1 |  |  |  | 0 | 0 |  | 0.6275 | -0.723 | 0.723 | 0.6275 | 453.6825 |  | 0.6374 | -0.4355 | 0.4355 | 0.6374 | 277.5877 |  | 0.651 | -0.2093 | 0.2093 | 0.651 | 136.2543 |  | 0.6581 | -0.07995 | 0.07995 | 0.6581 | 52.615095
0 |  |  |  | 0 | 0 |  | 0.6265 | -0.7252 | 0.7252 | 0.6265 | 454.3378 |  | 0.6362 | -0.437 | 0.437 | 0.6362 | 278.0194 |  | 0.6501 | -0.21 | 0.21 | 0.6501 | 136.521 |  | 0.6572 | -0.08025 | 0.08025 | 0.6572 | 52.7403
0 |  |  |  | 0 | 0 |  | 0.6255 | -0.7274 | 0.7274 | 0.6255 | 454.9887 |  | 0.6354 | -0.4384 | 0.4384 | 0.6354 | 278.55936 |  | 0.6491 | -0.2108 | 0.2108 | 0.6491 | 136.83028 |  | 0.6561 | -0.08056 | 0.08056 | 0.6561 | 52.855416
0 |  |  |  | 0 | 0 |  | 0.6244 | -0.7298 | 0.7298 | 0.6244 | 455.68712 |  | 0.6344 | -0.4398 | 0.4398 | 0.6344 | 279.00912 |  | 0.6481 | -0.2115 | 0.2115 | 0.6481 | 137.07315 |  | 0.6551 | -0.08085 | 0.08085 | 0.6551 | 52.964835
0 |  |  |  | 0 | 0 |  | 0.6235 | -0.7318 | 0.7318 | 0.6235 | 456.2773 |  | 0.6333 | -0.4414 | 0.4414 | 0.6333 | 279.53862 |  | 0.6471 | -0.2123 | 0.2123 | 0.6471 | 137.37933 |  | 0.6543 | -0.08117 | 0.08117 | 0.6543 | 53.109531
0 |  |  |  | 0 | 0 |  | 0.6226 | -0.7342 | 0.7342 | 0.6226 | 457.11292 |  | 0.6325 | -0.4429 | 0.4429 | 0.6325 | 280.13425 |  | 0.646 | -0.2131 | 0.2131 | 0.646 | 137.6626 |  | 0.6531 | -0.08145 | 0.08145 | 0.6531 | 53.194995
0 |  |  |  | 0 | 0 |  | 0.6217 | -0.7364 | 0.7364 | 0.6217 | 457.81988 |  | 0.6314 | -0.4444 | 0.4444 | 0.6314 | 280.59416 |  | 0.6449 | -0.2138 | 0.2138 | 0.6449 | 137.87962 |  | 0.6522 | -0.08177 | 0.08177 | 0.6522 | 53.330394
0 |  |  |  | 0 | 0 |  | 0.6205 | -0.7384 | 0.7384 | 0.6205 | 458.1772 |  | 0.6304 | -0.4456 | 0.4456 | 0.6304 | 280.90624 |  | 0.6439 | -0.2146 | 0.2146 | 0.6439 | 138.18094 |  | 0.6511 | -0.08209 | 0.08209 | 0.6511 | 53.448799
0 |  |  |  | 0 | 0 |  | 0.6195 | -0.7406 | 0.7406 | 0.6195 | 458.8017 |  | 0.6291 | -0.4473 | 0.4473 | 0.6291 | 281.39643 |  | 0.643 | -0.2154 | 0.2154 | 0.643 | 138.5022 |  | 0.6502 | -0.08239 | 0.08239 | 0.6502 | 53.569978
0 |  |  |  | 0 | 0 |  | 0.6186 | -0.743 | 0.743 | 0.6186 | 459.6198 |  | 0.6284 | -0.4485 | 0.4485 | 0.6284 | 281.8374 |  | 0.642 | -0.2162 | 0.2162 | 0.642 | 138.8004 |  | 0.649 | -0.08268 | 0.08268 | 0.649 | 53.65932
0 |  |  |  | 0 | 0 |  | 0.6174 | -0.745 | 0.745 | 0.6174 | 459.963 |  | 0.6273 | -0.4502 | 0.4502 | 0.6273 | 282.41046 |  | 0.6411 | -0.2169 | 0.2169 | 0.6411 | 139.05459 |  | 0.6482 | -0.08301 | 0.08301 | 0.6482 | 53.807082
0 |  |  |  | 0 | 0 |  | 0.6166 | -0.748 | 0.748 | 0.6166 | 461.2168 |  | 0.6263 | -0.4517 | 0.4517 | 0.6263 | 282.89971 |  | 0.6399 | -0.2177 | 0.2177 | 0.6399 | 139.30623 |  | 0.647 | -0.08329 | 0.08329 | 0.647 | 53.88863
1 |  |  |  | 0 | 0 |  | 0.6157 | -0.7497 | 0.7497 | 0.6157 | 461.59029 |  | 0.6255 | -0.4534 | 0.4534 | 0.6255 | 283.6017 |  | 0.6389 | -0.2185 | 0.2185 | 0.6389 | 139.59965 |  | 0.6462 | -0.08361 | 0.08361 | 0.6462 | 54.028782
0 |  |  |  | 0 | 0 |  | 0.6144 | -0.7518 | 0.7518 | 0.6144 | 461.90592 |  | 0.6245 | -0.4547 | 0.4547 | 0.6245 | 283.96015 |  | 0.6381 | -0.2193 | 0.2193 | 0.6381 | 139.93533 |  | 0.6451 | -0.08393 | 0.08393 | 0.6451 | 54.143243
0 |  |  |  | 0 | 0 |  | 0.6135 | -0.7542 | 0.7542 | 0.6135 | 462.7017 |  | 0.6236 | -0.4561 | 0.4561 | 0.6236 | 284.42396 |  | 0.637 | -0.22 | 0.22 | 0.637 | 140.14 |  | 0.644 | -0.08425 | 0.08425 | 0.644 | 54.257
0 |  |  |  | 0 | 0 |  | 0.6124 | -0.7564 | 0.7564 | 0.6124 | 463.21936 |  | 0.6225 | -0.4575 | 0.4575 | 0.6225 | 284.79375 |  | 0.6359 | -0.2208 | 0.2208 | 0.6359 | 140.40672 |  | 0.6431 | -0.08457 | 0.08457 | 0.6431 | 54.386967
0 |  |  |  | 0 | 0 |  | 0.6115 | -0.7586 | 0.7586 | 0.6115 | 463.8839 |  | 0.6215 | -0.459 | 0.459 | 0.6215 | 285.2685 |  | 0.635 | -0.2216 | 0.2216 | 0.635 | 140.716 |  | 0.6422 | -0.08489 | 0.08489 | 0.6422 | 54.516358
0 |  |  |  | 0 | 0 |  | 0.6105 | -0.761 | 0.761 | 0.6105 | 464.5905 |  | 0.6204 | -0.4607 | 0.4607 | 0.6204 | 285.81828 |  | 0.634 | -0.2224 | 0.2224 | 0.634 | 141.0016 |  | 0.6413 | -0.08519 | 0.08519 | 0.6413 | 54.632347
0 |  |  |  | 0 | 0 |  | 0.6095 | -0.763 | 0.763 | 0.6095 | 465.0485 |  | 0.6194 | -0.4621 | 0.4621 | 0.6194 | 286.22474 |  | 0.633 | -0.2232 | 0.2232 | 0.633 | 141.2856 |  | 0.6402 | -0.08551 | 0.08551 | 0.6402 | 54.743502
0 |  |  |  | 0 | 0 |  | 0.6084 | -0.7652 | 0.7652 | 0.6084 | 465.54768 |  | 0.6185 | -0.4636 | 0.4636 | 0.6185 | 286.7366 |  | 0.632 | -0.224 | 0.224 | 0.632 | 141.568 |  | 0.6391 | -0.08581 | 0.08581 | 0.6391 | 54.841171
0 |  |  |  | 0 | 0 |  | 0.6074 | -0.7676 | 0.7676 | 0.6074 | 466.24024 |  | 0.6174 | -0.4652 | 0.4652 | 0.6174 | 287.21448 |  | 0.631 | -0.2248 | 0.2248 | 0.631 | 141.8488 |  | 0.6383 | -0.08613 | 0.08613 | 0.6383 | 54.976779
0 |  |  |  | 0 | 0 |  | 0.6064 | -0.77 | 0.77 | 0.6064 | 466.928 |  | 0.6164 | -0.4666 | 0.4666 | 0.6164 | 287.61224 |  | 0.6301 | -0.2256 | 0.2256 | 0.6301 | 142.15056 |  | 0.6373 | -0.08643 | 0.08643 | 0.6373 | 55.081839
0 |  |  |  | 0 | 0 |  | 0.6055 | -0.7722 | 0.7722 | 0.6055 | 467.5671 |  | 0.6154 | -0.4682 | 0.4682 | 0.6154 | 288.13028 |  | 0.6291 | -0.2264 | 0.2264 | 0.6291 | 142.42824 |  | 0.6361 | -0.08677 | 0.08677 | 0.6361 | 55.194397
0 |  |  |  | 0 | 0 |  | 0.6045 | -0.7744 | 0.7744 | 0.6045 | 468.1248 |  | 0.6145 | -0.4698 | 0.4698 | 0.6145 | 288.6921 |  | 0.628 | -0.2271 | 0.2271 | 0.628 | 142.6188 |  | 0.6353 | -0.08707 | 0.08707 | 0.6353 | 55.315571
1 |  |  |  | 0 | 0 |  | 0.6035 | -0.7767 | 0.7767 | 0.6035 | 468.73845 |  | 0.6134 | -0.4712 | 0.4712 | 0.6134 | 289.03408 |  | 0.6272 | -0.2279 | 0.2279 | 0.6272 | 142.93888 |  | 0.6341 | -0.08739 | 0.08739 | 0.6341 | 55.413999
0 |  |  |  | 0 | 0 |  | 0.6027 | -0.779 | 0.779 | 0.6027 | 469.5033 |  | 0.6123 | -0.4726 | 0.4726 | 0.6123 | 289.37298 |  | 0.6262 | -0.2288 | 0.2288 | 0.6262 | 143.27456 |  | 0.6331 | -0.08771 | 0.08771 | 0.6331 | 55.529201
0 |  |  |  | 0 | 0 |  | 0.6015 | -0.7812 | 0.7812 | 0.6015 | 469.8918 |  | 0.6113 | -0.4742 | 0.4742 | 0.6113 | 289.87846 |  | 0.625 | -0.2296 | 0.2296 | 0.625 | 143.5 |  | 0.6321 | -0.08802 | 0.08802 | 0.6321 | 55.637442
0 |  |  |  | 0 | 0 |  | 0.6006 | -0.7834 | 0.7834 | 0.6006 | 470.51004 |  | 0.6104 | -0.4756 | 0.4756 | 0.6104 | 290.30624 |  | 0.6241 | -0.2304 | 0.2304 | 0.6241 | 143.79264 |  | 0.6311 | -0.08833 | 0.08833 | 0.6311 | 55.745063
0 |  |  |  | 0 | 0 |  | 0.5995 | -0.786 | 0.786 | 0.5995 | 471.207 |  | 0.6091 | -0.4772 | 0.4772 | 0.6091 | 290.66252 |  | 0.6231 | -0.2312 | 0.2312 | 0.6231 | 144.06072 |  | 0.6303 | -0.08865 | 0.08865 | 0.6303 | 55.876095
0 |  |  |  | 0 | 0 |  | 0.5985 | -0.788 | 0.788 | 0.5985 | 471.618 |  | 0.6084 | -0.4786 | 0.4786 | 0.6084 | 291.18024 |  | 0.6221 | -0.232 | 0.232 | 0.6221 | 144.3272 |  | 0.6291 | -0.08897 | 0.08897 | 0.6291 | 55.971027
0 |  |  |  | 0 | 0 |  | 0.5975 | -0.7904 | 0.7904 | 0.5975 | 472.264 |  | 0.6076 | -0.4801 | 0.4801 | 0.6076 | 291.70876 |  | 0.6212 | -0.2328 | 0.2328 | 0.6212 | 144.61536 |  | 0.628 | -0.08931 | 0.08931 | 0.628 | 56.08668
0 |  |  |  | 0 | 0 |  | 0.5966 | -0.7928 | 0.7928 | 0.5966 | 472.98448 |  | 0.6065 | -0.4818 | 0.4818 | 0.6065 | 292.2117 |  | 0.6201 | -0.2336 | 0.2336 | 0.6201 | 144.85536 |  | 0.6271 | -0.08963 | 0.08963 | 0.6271 | 56.206973
0 |  |  |  | 0 | 0 |  | 0.5957 | -0.7952 | 0.7952 | 0.5957 | 473.70064 |  | 0.6051 | -0.4833 | 0.4833 | 0.6051 | 292.44483 |  | 0.6191 | -0.2344 | 0.2344 | 0.6191 | 145.11704 |  | 0.6261 | -0.08995 | 0.08995 | 0.6261 | 56.317695
0 |  |  |  | 0 | 0 |  | 0.5945 | -0.7974 | 0.7974 | 0.5945 | 474.0543 |  | 0.6043 | -0.4849 | 0.4849 | 0.6043 | 293.02507 |  | 0.6181 | -0.2352 | 0.2352 | 0.6181 | 145.37712 |  | 0.6251 | -0.09027 | 0.09027 | 0.6251 | 56.427777
0 |  |  |  | 0 | 0 |  | 0.5935 | -0.7996 | 0.7996 | 0.5935 | 474.5626 |  | 0.6035 | -0.4863 | 0.4863 | 0.6035 | 293.48205 |  | 0.6172 | -0.236 | 0.236 | 0.6172 | 145.6592 |  | 0.6242 | -0.09059 | 0.09059 | 0.6242 | 56.546278
0 |  |  |  | 0 | 0 |  | 0.5926 | -0.802 | 0.802 | 0.5926 | 475.2652 |  | 0.6023 | -0.4879 | 0.4879 | 0.6023 | 293.86217 |  | 0.6161 | -0.2368 | 0.2368 | 0.6161 | 145.89248 |  | 0.6232 | -0.09093 | 0.09093 | 0.6232 | 56.667576
1 |  |  |  | 0 | 0 |  | 0.5915 | -0.804 | 0.804 | 0.5915 | 475.566 |  | 0.6015 | -0.4895 | 0.4895 | 0.6015 | 294.43425 |  | 0.6152 | -0.2377 | 0.2377 | 0.6152 | 146.23304 |  | 0.6223 | -0.09125 | 0.09125 | 0.6223 | 56.784875
0 |  |  |  | 0 | 0 |  | 0.5907 | -0.8066 | 0.8066 | 0.5907 | 476.45862 |  | 0.6005 | -0.491 | 0.491 | 0.6005 | 294.8455 |  | 0.6142 | -0.2385 | 0.2385 | 0.6142 | 146.4867 |  | 0.6215 | -0.09159 | 0.09159 | 0.6215 | 56.923185
0 |  |  |  | 0 | 0 |  | 0.5898 | -0.809 | 0.809 | 0.5898 | 477.1482 |  | 0.5996 | -0.4926 | 0.4926 | 0.5996 | 295.36296 |  | 0.6129 | -0.2393 | 0.2393 | 0.6129 | 146.66697 |  | 0.6202 | -0.09191 | 0.09191 | 0.6202 | 57.002582
0 |  |  |  | 0 | 0 |  | 0.5886 | -0.8112 | 0.8112 | 0.5886 | 477.47232 |  | 0.5985 | -0.494 | 0.494 | 0.5985 | 295.659 |  | 0.6121 | -0.2401 | 0.2401 | 0.6121 | 146.96521 |  | 0.6193 | -0.09225 | 0.09225 | 0.6193 | 57.130425
0 |  |  |  | 0 | 0 |  | 0.5876 | -0.8134 | 0.8134 | 0.5876 | 477.95384 |  | 0.5976 | -0.4956 | 0.4956 | 0.5976 | 296.17056 |  | 0.611 | -0.241 | 0.241 | 0.611 | 147.251 |  | 0.6183 | -0.09257 | 0.09257 | 0.6183 | 57.236031
0 |  |  |  | 0 | 0 |  | 0.5867 | -0.8158 | 0.8158 | 0.5867 | 478.62986 |  | 0.5966 | -0.4974 | 0.4974 | 0.5966 | 296.74884 |  | 0.6102 | -0.2418 | 0.2418 | 0.6102 | 147.54636 |  | 0.6172 | -0.09291 | 0.09291 | 0.6172 | 57.344052
0 |  |  |  | 0 | 0 |  | 0.5854 | -0.8182 | 0.8182 | 0.5854 | 478.97428 |  | 0.5956 | -0.4987 | 0.4987 | 0.5956 | 297.02572 |  | 0.609 | -0.2426 | 0.2426 | 0.609 | 147.7434 |  | 0.6163 | -0.09323 | 0.09323 | 0.6163 | 57.457649
0 |  |  |  | 0 | 0 |  | 0.5846 | -0.8206 | 0.8206 | 0.5846 | 479.72276 |  | 0.5945 | -0.5002 | 0.5002 | 0.5945 | 297.3689 |  | 0.6081 | -0.2434 | 0.2434 | 0.6081 | 148.01154 |  | 0.6152 | -0.09357 | 0.09357 | 0.6152 | 57.564264
0 |  |  |  | 0 | 0 |  | 0.5836 | -0.8228 | 0.8228 | 0.5836 | 480.18608 |  | 0.5934 | -0.5019 | 0.5019 | 0.5934 | 297.82746 |  | 0.6071 | -0.2443 | 0.2443 | 0.6071 | 148.31453 |  | 0.6143 | -0.09389 | 0.09389 | 0.6143 | 57.676627
0 |  |  |  | 0 | 0 |  | 0.5827 | -0.8252 | 0.8252 | 0.5827 | 480.84404 |  | 0.5924 | -0.5032 | 0.5032 | 0.5924 | 298.09568 |  | 0.6061 | -0.2451 | 0.2451 | 0.6061 | 148.55511 |  | 0.6133 | -0.09423 | 0.09423 | 0.6133 | 57.791259
0 |  |  |  | 0 | 0 |  | 0.5816 | -0.8274 | 0.8274 | 0.5816 | 481.21584 |  | 0.5916 | -0.505 | 0.505 | 0.5916 | 298.758 |  | 0.6051 | -0.2459 | 0.2459 | 0.6051 | 148.79409 |  | 0.6121 | -0.09457 | 0.09457 | 0.6121 | 57.886297
0 |  |  |  | 0 | 0 |  | 0.5806 | -0.8297 | 0.8297 | 0.5806 | 481.72382 |  | 0.5905 | -0.5066 | 0.5066 | 0.5905 | 299.1473 |  | 0.6041 | -0.2468 | 0.2468 | 0.6041 | 149.09188 |  | 0.6113 | -0.09489 | 0.09489 | 0.6113 | 58.006257
1 |  |  |  | 0 | 0 |  | 0.5796 | -0.8322 | 0.8322 | 0.5796 | 482.34312 |  | 0.5894 | -0.508 | 0.508 | 0.5894 | 299.4152 |  | 0.6031 | -0.2476 | 0.2476 | 0.6031 | 149.32756 |  | 0.6103 | -0.09523 | 0.09523 | 0.6103 | 58.118869
0 |  |  |  | 0 | 0 |  | 0.5787 | -0.8344 | 0.8344 | 0.5787 | 482.86728 |  | 0.5886 | -0.5098 | 0.5098 | 0.5886 | 300.06828 |  | 0.602 | -0.2485 | 0.2485 | 0.602 | 149.597 |  | 0.6091 | -0.09559 | 0.09559 | 0.6091 | 58.223869
0 |  |  |  | 0 | 0 |  | 0.5778 | -0.8368 | 0.8368 | 0.5778 | 483.50304 |  | 0.5875 | -0.5114 | 0.5114 | 0.5875 | 300.4475 |  | 0.601 | -0.2493 | 0.2493 | 0.601 | 149.8293 |  | 0.6083 | -0.09591 | 0.09591 | 0.6083 | 58.342053
0 |  |  |  | 0 | 0 |  | 0.5767 | -0.8392 | 0.8392 | 0.5767 | 483.96664 |  | 0.5868 | -0.5129 | 0.5129 | 0.5868 | 300.96972 |  | 0.6 | -0.2501 | 0.2501 | 0.6 | 150.06 |  | 0.6071 | -0.09623 | 0.09623 | 0.6071 | 58.421233
0 |  |  |  | 0 | 0 |  | 0.5757 | -0.8416 | 0.8416 | 0.5757 | 484.50912 |  | 0.5855 | -0.5146 | 0.5146 | 0.5855 | 301.2983 |  | 0.5991 | -0.251 | 0.251 | 0.5991 | 150.3741 |  | 0.6063 | -0.09657 | 0.09657 | 0.6063 | 58.550391
0 |  |  |  | 0 | 0 |  | 0.5746 | -0.8438 | 0.8438 | 0.5746 | 484.84748 |  | 0.5846 | -0.5161 | 0.5161 | 0.5846 | 301.71206 |  | 0.5981 | -0.2518 | 0.2518 | 0.5981 | 150.60158 |  | 0.6053 | -0.09693 | 0.09693 | 0.6053 | 58.671729
0 |  |  |  | 0 | 0 |  | 0.5737 | -0.8462 | 0.8462 | 0.5737 | 485.46494 |  | 0.5836 | -0.5177 | 0.5177 | 0.5836 | 302.12972 |  | 0.5971 | -0.2527 | 0.2527 | 0.5971 | 150.88717 |  | 0.604 | -0.09727 | 0.09727 | 0.604 | 58.75108
0 |  |  |  | 0 | 0 |  | 0.5727 | -0.8486 | 0.8486 | 0.5727 | 485.99322 |  | 0.5825 | -0.5192 | 0.5192 | 0.5825 | 302.434 |  | 0.5962 | -0.2535 | 0.2535 | 0.5962 | 151.1367 |  | 0.6033 | -0.09759 | 0.09759 | 0.6033 | 58.876047
0 |  |  |  | 0 | 0 |  | 0.5717 | -0.8508 | 0.8508 | 0.5717 | 486.40236 |  | 0.5815 | -0.5208 | 0.5208 | 0.5815 | 302.8452 |  | 0.5952 | -0.2544 | 0.2544 | 0.5952 | 151.41888 |  | 0.6022 | -0.09793 | 0.09793 | 0.6022 | 58.973446
0 |  |  |  | 0 | 0 |  | 0.5708 | -0.8532 | 0.8532 | 0.5708 | 487.00656 |  | 0.5804 | -0.5224 | 0.5224 | 0.5804 | 303.20096 |  | 0.5942 | -0.2552 | 0.2552 | 0.5942 | 151.63984 |  | 0.6013 | -0.09829 | 0.09829 | 0.6013 | 59.101777
0 |  |  |  | 0 | 0 |  | 0.5697 | -0.8556 | 0.8556 | 0.5697 | 487.43532 |  | 0.5796 | -0.524 | 0.524 | 0.5796 | 303.7104 |  | 0.5932 | -0.2561 | 0.2561 | 0.5932 | 151.91852 |  | 0.6002 | -0.09863 | 0.09863 | 0.6002 | 59.197726
0 |  |  |  | 0 | 0 |  | 0.5687 | -0.8578 | 0.8578 | 0.5687 | 487.83086 |  | 0.5784 | -0.5253 | 0.5253 | 0.5784 | 303.83352 |  | 0.5921 | -0.2569 | 0.2569 | 0.5921 | 152.11049 |  | 0.5992 | -0.09897 | 0.09897 | 0.5992 | 59.302824
1 |  |  |  | 0 | 0 |  | 0.5677 | -0.8602 | 0.8602 | 0.5677 | 488.33554 |  | 0.5775 | -0.5272 | 0.5272 | 0.5775 | 304.458 |  | 0.5911 | -0.2578 | 0.2578 | 0.5911 | 152.38558 |  | 0.5982 | -0.09931 | 0.09931 | 0.5982 | 59.407242
0 |  |  |  | 0 | 0 |  | 0.5667 | -0.8626 | 0.8626 | 0.5667 | 488.83542 |  | 0.5763 | -0.5286 | 0.5286 | 0.5763 | 304.63218 |  | 0.5903 | -0.2587 | 0.2587 | 0.5903 | 152.71061 |  | 0.5973 | -0.09965 | 0.09965 | 0.5973 | 59.520945
0 |  |  |  | 0 | 0 |  | 0.5657 | -0.8653 | 0.8653 | 0.5657 | 489.50021 |  | 0.5756 | -0.5305 | 0.5305 | 0.5756 | 305.3558 |  | 0.5891 | -0.2595 | 0.2595 | 0.5891 | 152.87145 |  | 0.5962 | -0.1 | 0.1 | 0.5962 | 59.62
0 |  |  |  | 0 | 0 |  | 0.5648 | -0.8674 | 0.8674 | 0.5648 | 489.90752 |  | 0.5745 | -0.5319 | 0.5319 | 0.5745 | 305.57655 |  | 0.5882 | -0.2604 | 0.2604 | 0.5882 | 153.16728 |  | 0.5953 | -0.1003 | 0.1003 | 0.5953 | 59.70859
0 |  |  |  | 0 | 0 |  | 0.5637 | -0.87 | 0.87 | 0.5637 | 490.419 |  | 0.5736 | -0.5336 | 0.5336 | 0.5736 | 306.07296 |  | 0.5871 | -0.2612 | 0.2612 | 0.5871 | 153.35052 |  | 0.5943 | -0.1007 | 0.1007 | 0.5943 | 59.84601
0 |  |  |  | 0 | 0 |  | 0.5627 | -0.872 | 0.872 | 0.5627 | 490.6744 |  | 0.5726 | -0.5352 | 0.5352 | 0.5726 | 306.45552 |  | 0.5861 | -0.2621 | 0.2621 | 0.5861 | 153.61681 |  | 0.5932 | -0.101 | 0.101 | 0.5932 | 59.9132
0 |  |  |  | 0 | 0 |  | 0.5617 | -0.8746 | 0.8746 | 0.5617 | 491.26282 |  | 0.5715 | -0.5368 | 0.5368 | 0.5715 | 306.7812 |  | 0.5852 | -0.263 | 0.263 | 0.5852 | 153.9076 |  | 0.5923 | -0.1014 | 0.1014 | 0.5923 | 60.05922
0 |  |  |  | 0 | 0 |  | 0.5606 | -0.877 | 0.877 | 0.5606 | 491.6462 |  | 0.5706 | -0.5385 | 0.5385 | 0.5706 | 307.2681 |  | 0.5843 | -0.2638 | 0.2638 | 0.5843 | 154.13834 |  | 0.5912 | -0.1017 | 0.1017 | 0.5912 | 60.12504
0 |  |  |  | 0 | 0 |  | 0.5597 | -0.8795 | 0.8795 | 0.5597 | 492.25615 |  | 0.5695 | -0.54 | 0.54 | 0.5695 | 307.53 |  | 0.5831 | -0.2647 | 0.2647 | 0.5831 | 154.34657 |  | 0.5903 | -0.1021 | 0.1021 | 0.5903 | 60.26963
0 |  |  |  | 0 | 0 |  | 0.5586 | -0.8818 | 0.8818 | 0.5586 | 492.57348 |  | 0.5686 | -0.5418 | 0.5418 | 0.5686 | 308.06748 |  | 0.5821 | -0.2656 | 0.2656 | 0.5821 | 154.60576 |  | 0.5894 | -0.1024 | 0.1024 | 0.5894 | 60.35456
0 |  |  |  | 0 | 0 |  | 0.5577 | -0.884 | 0.884 | 0.5577 | 493.0068 |  | 0.5677 | -0.5434 | 0.5434 | 0.5677 | 308.48818 |  | 0.5811 | -0.2665 | 0.2665 | 0.5811 | 154.86315 |  | 0.5883 | -0.1028 | 0.1028 | 0.5883 | 60.47724
0 |  |  |  | 0 | 0 |  | 0.5566 | -0.8866 | 0.8866 | 0.5566 | 493.48156 |  | 0.5667 | -0.5449 | 0.5449 | 0.5667 | 308.79483 |  | 0.5799 | -0.2637 | 0.2637 | 0.5799 | 152.91963 |  | 0.5873 | -0.1031 | 0.1031 | 0.5873 | 60.55063
1 |  |  |  | 0 | 0 |  | 0.5557 | -0.889 | 0.889 | 0.5557 | 494.0173 |  | 0.5655 | -0.5466 | 0.5466 | 0.5655 | 309.1023 |  | 0.579 | -0.265 | 0.265 | 0.579 | 153.435 |  | 0.5863 | -0.1035 | 0.1035 | 0.5863 | 60.68205
0 |  |  |  | 0 | 0 |  | 0.5547 | -0.8914 | 0.8914 | 0.5547 | 494.45958 |  | 0.5646 | -0.5482 | 0.5482 | 0.5646 | 309.51372 |  | 0.5778 | -0.2658 | 0.2658 | 0.5778 | 153.57924 |  | 0.5853 | -0.1038 | 0.1038 | 0.5853 | 60.75414
0 |  |  |  | 0 | 0 |  | 0.5537 | -0.8938 | 0.8938 | 0.5537 | 494.89706 |  | 0.5635 | -0.55 | 0.55 | 0.5635 | 309.925 |  | 0.577 | -0.2668 | 0.2668 | 0.577 | 153.9436 |  | 0.5843 | -0.1042 | 0.1042 | 0.5843 | 60.88406
0 |  |  |  | 0 | 0 |  | 0.5529 | -0.8962 | 0.8962 | 0.5529 | 495.50898 |  | 0.5628 | -0.5514 | 0.5514 | 0.5628 | 310.32792 |  | 0.5759 | -0.2677 | 0.2677 | 0.5759 | 154.16843 |  | 0.5833 | -0.1045 | 0.1045 | 0.5833 | 60.95485
0 |  |  |  | 0 | 0 |  | 0.5519 | -0.8988 | 0.8988 | 0.5519 | 496.04772 |  | 0.5615 | -0.5531 | 0.5531 | 0.5615 | 310.56565 |  | 0.5749 | -0.2685 | 0.2685 | 0.5749 | 154.36065 |  | 0.5823 | -0.1049 | 0.1049 | 0.5823 | 61.08327
0 |  |  |  | 0 | 0 |  | 0.5507 | -0.9008 | 0.9008 | 0.5507 | 496.07056 |  | 0.5607 | -0.5548 | 0.5548 | 0.5607 | 311.07636 |  | 0.574 | -0.2694 | 0.2694 | 0.574 | 154.6356 |  | 0.5813 | -0.1053 | 0.1053 | 0.5813 | 61.21089
0 |  |  |  | 0 | 0 |  | 0.5497 | -0.9034 | 0.9034 | 0.5497 | 496.59898 |  | 0.5596 | -0.5564 | 0.5564 | 0.5596 | 311.36144 |  | 0.5729 | -0.2703 | 0.2703 | 0.5729 | 154.85487 |  | 0.5803 | -0.1056 | 0.1056 | 0.5803 | 61.27968
0 |  |  |  | 0 | 0 |  | 0.5489 | -0.906 | 0.906 | 0.5489 | 497.3034 |  | 0.5588 | -0.5582 | 0.5582 | 0.5588 | 311.92216 |  | 0.572 | -0.271 | 0.271 | 0.572 | 155.012 |  | 0.5793 | -0.106 | 0.106 | 0.5793 | 61.4058
0 |  |  |  | 0 | 0 |  | 0.5479 | -0.9084 | 0.9084 | 0.5479 | 497.71236 |  | 0.5576 | -0.5598 | 0.5598 | 0.5576 | 312.14448 |  | 0.571 | -0.2719 | 0.2719 | 0.571 | 155.2549 |  | 0.5783 | -0.1063 | 0.1063 | 0.5783 | 61.47329
0 |  |  |  | 0 | 0 |  | 0.5469 | -0.9106 | 0.9106 | 0.5469 | 498.00714 |  | 0.5565 | -0.5612 | 0.5612 | 0.5565 | 312.3078 |  | 0.5701 | -0.2728 | 0.2728 | 0.5701 | 155.52328 |  | 0.5771 | -0.1067 | 0.1067 | 0.5771 | 61.57657
0 |  |  |  | 0 | 0 |  | 0.5457 | -0.913 | 0.913 | 0.5457 | 498.2241 |  | 0.5556 | -0.5629 | 0.5629 | 0.5556 | 312.74724 |  | 0.569 | -0.2737 | 0.2737 | 0.569 | 155.7353 |  | 0.5761 | -0.1071 | 0.1071 | 0.5761 | 61.70031
0 |  |  |  | 0 | 0 |  | 0.5449 | -0.9154 | 0.9154 | 0.5449 | 498.80146 |  | 0.5547 | -0.5649 | 0.5649 | 0.5547 | 313.35003 |  | 0.5679 | -0.2746 | 0.2746 | 0.5679 | 155.94534 |  | 0.5753 | -0.1074 | 0.1074 | 0.5753 | 61.78722
1 |  |  |  | 0 | 0 |  | 0.5437 | -0.9182 | 0.9182 | 0.5437 | 499.22534 |  | 0.5537 | -0.5661 | 0.5661 | 0.5537 | 313.44957 |  | 0.567 | -0.2754 | 0.2754 | 0.567 | 156.1518 |  | 0.5743 | -0.1078 | 0.1078 | 0.5743 | 61.90954
0 |  |  |  | 0 | 0 |  | 0.5427 | -0.9204 | 0.9204 | 0.5427 | 499.50108 |  | 0.5526 | -0.5679 | 0.5679 | 0.5526 | 313.82154 |  | 0.5659 | -0.2764 | 0.2764 | 0.5659 | 156.41476 |  | 0.5732 | -0.1081 | 0.1081 | 0.5732 | 61.96292
0 |  |  |  | 0 | 0 |  | 0.5419 | -0.9228 | 0.9228 | 0.5419 | 500.06532 |  | 0.5516 | -0.5696 | 0.5696 | 0.5516 | 314.19136 |  | 0.5649 | -0.2773 | 0.2773 | 0.5649 | 156.64677 |  | 0.5722 | -0.1085 | 0.1085 | 0.5722 | 62.0837
0 |  |  |  | 0 | 0 |  | 0.5407 | -0.9252 | 0.9252 | 0.5407 | 500.25564 |  | 0.5507 | -0.5713 | 0.5713 | 0.5507 | 314.61491 |  | 0.5639 | -0.2781 | 0.2781 | 0.5639 | 156.82059 |  | 0.5712 | -0.1089 | 0.1089 | 0.5712 | 62.20368
0 |  |  |  | 0 | 0 |  | 0.5398 | -0.9278 | 0.9278 | 0.5398 | 500.82644 |  | 0.5496 | -0.5731 | 0.5731 | 0.5496 | 314.97576 |  | 0.5629 | -0.2791 | 0.2791 | 0.5629 | 157.10539 |  | 0.5703 | -0.1092 | 0.1092 | 0.5703 | 62.27676
0 |  |  |  | 0 | 0 |  | 0.5388 | -0.9304 | 0.9304 | 0.5388 | 501.29952 |  | 0.5487 | -0.5745 | 0.5745 | 0.5487 | 315.22815 |  | 0.5619 | -0.2799 | 0.2799 | 0.5619 | 157.27581 |  | 0.5693 | -0.1096 | 0.1096 | 0.5693 | 62.39528
0 |  |  |  | 0 | 0 |  | 0.5379 | -0.9328 | 0.9328 | 0.5379 | 501.75312 |  | 0.5477 | -0.5763 | 0.5763 | 0.5477 | 315.63951 |  | 0.561 | -0.2807 | 0.2807 | 0.561 | 157.4727 |  | 0.5683 | -0.11 | 0.11 | 0.5683 | 62.513
0 |  |  |  | 0 | 0 |  | 0.5368 | -0.935 | 0.935 | 0.5368 | 501.908 |  | 0.5467 | -0.5778 | 0.5778 | 0.5467 | 315.88326 |  | 0.56 | -0.2818 | 0.2818 | 0.56 | 157.808 |  | 0.5673 | -0.1103 | 0.1103 | 0.5673 | 62.57319
0 |  |  |  | 0 | 0 |  | 0.5359 | -0.9376 | 0.9376 | 0.5359 | 502.45984 |  | 0.5455 | -0.5796 | 0.5796 | 0.5455 | 316.1718 |  | 0.559 | -0.2827 | 0.2827 | 0.559 | 158.0293 |  | 0.5663 | -0.1107 | 0.1107 | 0.5663 | 62.68941
0 |  |  |  | 0 | 0 |  | 0.5348 | -0.94 | 0.94 | 0.5348 | 502.712 |  | 0.5446 | -0.5813 | 0.5813 | 0.5446 | 316.57598 |  | 0.558 | -0.2837 | 0.2837 | 0.558 | 158.3046 |  | 0.5653 | -0.1111 | 0.1111 | 0.5653 | 62.80483
0 |  |  |  | 0 | 0 |  | 0.5338 | -0.9424 | 0.9424 | 0.5338 | 503.05312 |  | 0.5438 | -0.5828 | 0.5828 | 0.5438 | 316.92664 |  | 0.5569 | -0.2845 | 0.2845 | 0.5569 | 158.43805 |  | 0.5643 | -0.1114 | 0.1114 | 0.5643 | 62.86302
0 |  |  |  | 0 | 0 |  | 0.5328 | -0.9448 | 0.9448 | 0.5328 | 503.38944 |  | 0.5427 | -0.5844 | 0.5844 | 0.5427 | 317.15388 |  | 0.5559 | -0.2854 | 0.2854 | 0.5559 | 158.65386 |  | 0.5633 | -0.1118 | 0.1118 | 0.5633 | 62.97694
1 |  |  |  | 0 | 0 |  | 0.5317 | -0.9474 | 0.9474 | 0.5317 | 503.73258 |  | 0.5418 | -0.5863 | 0.5863 | 0.5418 | 317.65734 |  | 0.5551 | -0.2863 | 0.2863 | 0.5551 | 158.92513 |  | 0.5623 | -0.1122 | 0.1122 | 0.5623 | 63.09006
0 |  |  |  | 0 | 0 |  | 0.5308 | -0.9502 | 0.9502 | 0.5308 | 504.36616 |  | 0.5407 | -0.5879 | 0.5879 | 0.5407 | 317.87753 |  | 0.554 | -0.2872 | 0.2872 | 0.554 | 159.1088 |  | 0.5615 | -0.1125 | 0.1125 | 0.5615 | 63.16875
0 |  |  |  | 0 | 0 |  | 0.5296 | -0.9526 | 0.9526 | 0.5296 | 504.49696 |  | 0.5397 | -0.5897 | 0.5897 | 0.5397 | 318.26109 |  | 0.5529 | -0.2882 | 0.2882 | 0.5529 | 159.34578 |  | 0.5603 | -0.1129 | 0.1129 | 0.5603 | 63.25787
0 |  |  |  | 0 | 0 |  | 0.5289 | -0.955 | 0.955 | 0.5289 | 505.0995 |  | 0.5388 | -0.5915 | 0.5915 | 0.5388 | 318.7002 |  | 0.5521 | -0.289 | 0.289 | 0.5521 | 159.5569 |  | 0.5593 | -0.1133 | 0.1133 | 0.5593 | 63.36869
0 |  |  |  | 0 | 0 |  | 0.5276 | -0.9574 | 0.9574 | 0.5276 | 505.12424 |  | 0.5377 | -0.5931 | 0.5931 | 0.5377 | 318.90987 |  | 0.551 | -0.2899 | 0.2899 | 0.551 | 159.7349 |  | 0.5583 | -0.1137 | 0.1137 | 0.5583 | 63.47871
0 |  |  |  | 0 | 0 |  | 0.5268 | -0.9598 | 0.9598 | 0.5268 | 505.62264 |  | 0.5367 | -0.5947 | 0.5947 | 0.5367 | 319.17549 |  | 0.5499 | -0.2908 | 0.2908 | 0.5499 | 159.91092 |  | 0.5573 | -0.1141 | 0.1141 | 0.5573 | 63.58793
0 |  |  |  | 0 | 0 |  | 0.5257 | -0.9624 | 0.9624 | 0.5257 | 505.93368 |  | 0.5358 | -0.5966 | 0.5966 | 0.5358 | 319.65828 |  | 0.549 | -0.2918 | 0.2918 | 0.549 | 160.1982 |  | 0.5563 | -0.1144 | 0.1144 | 0.5563 | 63.64072
0 |  |  |  | 0 | 0 |  | 0.5249 | -0.9652 | 0.9652 | 0.5249 | 506.63348 |  | 0.5348 | -0.598 | 0.598 | 0.5348 | 319.8104 |  | 0.5479 | -0.2927 | 0.2927 | 0.5479 | 160.37033 |  | 0.5553 | -0.1148 | 0.1148 | 0.5553 | 63.74844
0 |  |  |  | 0 | 0 |  | 0.5239 | -0.9674 | 0.9674 | 0.5239 | 506.82086 |  | 0.5336 | -0.5999 | 0.5999 | 0.5336 | 320.10664 |  | 0.547 | -0.2936 | 0.2936 | 0.547 | 160.5992 |  | 0.5543 | -0.1152 | 0.1152 | 0.5543 | 63.85536
0 |  |  |  | 0 | 0 |  | 0.5227 | -0.9702 | 0.9702 | 0.5227 | 507.12354 |  | 0.5327 | -0.6016 | 0.6016 | 0.5327 | 320.47232 |  | 0.546 | -0.2946 | 0.2946 | 0.546 | 160.8516 |  | 0.5535 | -0.1156 | 0.1156 | 0.5535 | 63.9846
0 |  |  |  | 0 | 0 |  | 0.5217 | -0.9726 | 0.9726 | 0.5217 | 507.40542 |  | 0.5317 | -0.6032 | 0.6032 | 0.5317 | 320.72144 |  | 0.545 | -0.2954 | 0.2954 | 0.545 | 160.993 |  | 0.5523 | -0.116 | 0.116 | 0.5523 | 64.0668
0 |  |  |  | 0 | 0 |  | 0.5209 | -0.9748 | 0.9748 | 0.5209 | 507.77332 |  | 0.5306 | -0.605 | 0.605 | 0.5306 | 321.013 |  | 0.544 | -0.2963 | 0.2963 | 0.544 | 161.1872 |  | 0.5515 | -0.1163 | 0.1163 | 0.5515 | 64.13945
1 |  |  |  | 0 | 0 |  | 0.5199 | -0.9774 | 0.9774 | 0.5199 | 508.15026 |  | 0.5296 | -0.6068 | 0.6068 | 0.5296 | 321.36128 |  | 0.5431 | -0.2972 | 0.2972 | 0.5431 | 161.40932 |  | 0.5502 | -0.1167 | 0.1167 | 0.5502 | 64.20834
0 |  |  |  | 0 | 0 |  | 0.5189 | -0.9802 | 0.9802 | 0.5189 | 508.62578 |  | 0.5287 | -0.6084 | 0.6084 | 0.5287 | 321.66108 |  | 0.5418 | -0.2982 | 0.2982 | 0.5418 | 161.56476 |  | 0.5494 | -0.1171 | 0.1171 | 0.5494 | 64.33474
0 |  |  |  | 0 | 0 |  | 0.5177 | -0.9826 | 0.9826 | 0.5177 | 508.69202 |  | 0.5277 | -0.6103 | 0.6103 | 0.5277 | 322.05531 |  | 0.541 | -0.2991 | 0.2991 | 0.541 | 161.8131 |  | 0.5484 | -0.1175 | 0.1175 | 0.5484 | 64.437
0 |  |  |  | 0 | 0 |  | 0.5168 | -0.9849 | 0.9849 | 0.5168 | 508.99632 |  | 0.5267 | -0.6118 | 0.6118 | 0.5267 | 322.23506 |  | 0.54 | -0.3001 | 0.3001 | 0.54 | 162.054 |  | 0.5473 | -0.1179 | 0.1179 | 0.5473 | 64.52667
0 |  |  |  | 0 | 0 |  | 0.5159 | -0.9874 | 0.9874 | 0.5159 | 509.39966 |  | 0.5258 | -0.6137 | 0.6137 | 0.5258 | 322.68346 |  | 0.539 | -0.301 | 0.301 | 0.539 | 162.239 |  | 0.5465 | -0.1183 | 0.1183 | 0.5465 | 64.65095
0 |  |  |  | 0 | 0 |  | 0.5149 | -0.99 | 0.99 | 0.5149 | 509.751 |  | 0.5248 | -0.6157 | 0.6157 | 0.5248 | 323.11936 |  | 0.5379 | -0.3019 | 0.3019 | 0.5379 | 162.39201 |  | 0.5454 | -0.1187 | 0.1187 | 0.5454 | 64.73898
0 |  |  |  | 0 | 0 |  | 0.514 | -0.9924 | 0.9924 | 0.514 | 510.0936 |  | 0.5238 | -0.617 | 0.617 | 0.5238 | 323.1846 |  | 0.5371 | -0.3027 | 0.3027 | 0.5371 | 162.58017 |  | 0.5444 | -0.119 | 0.119 | 0.5444 | 64.7836
0 |  |  |  | 0 | 0 |  | 0.5131 | -0.995 | 0.995 | 0.5131 | 510.5345 |  | 0.5228 | -0.6189 | 0.6189 | 0.5228 | 323.56092 |  | 0.5361 | -0.3038 | 0.3038 | 0.5361 | 162.86718 |  | 0.5433 | -0.1194 | 0.1194 | 0.5433 | 64.87002
0 |  |  |  | 0 | 0 |  | 0.5116 | -0.9976 | 0.9976 | 0.5116 | 510.37216 |  | 0.5219 | -0.6206 | 0.6206 | 0.5219 | 323.89114 |  | 0.5349 | -0.3049 | 0.3049 | 0.5349 | 163.09101 |  | 0.5426 | -0.1198 | 0.1198 | 0.5426 | 65.00348
0 |  |  |  | 0 | 0 |  | 0.5108 | -1 | 1 | 0.5108 | 510.8 |  | 0.5208 | -0.6225 | 0.6225 | 0.5208 | 324.198 |  | 0.5342 | -0.3057 | 0.3057 | 0.5342 | 163.30494 |  | 0.5414 | -0.1202 | 0.1202 | 0.5414 | 65.07628
0 |  |  |  | 0 | 0 |  | 0.51 | -1.002 | 1.002 | 0.51 | 511.02 |  | 0.5198 | -0.6242 | 0.6242 | 0.5198 | 324.45916 |  | 0.533 | -0.3067 | 0.3067 | 0.533 | 163.4711 |  | 0.5404 | -0.1206 | 0.1206 | 0.5404 | 65.17224
0 |  |  |  | 0 | 0 |  | 0.5088 | -1.005 | 1.005 | 0.5088 | 511.344 |  | 0.5188 | -0.6261 | 0.6261 | 0.5188 | 324.82068 |  | 0.5321 | -0.3077 | 0.3077 | 0.5321 | 163.72717 |  | 0.5396 | -0.121 | 0.121 | 0.5396 | 65.2916
1 |  |  |  | 0 | 0 |  | 0.5078 | -1.008 | 1.008 | 0.5078 | 511.8624 |  | 0.5178 | -0.6276 | 0.6276 | 0.5178 | 324.97128 |  | 0.5311 | -0.3086 | 0.3086 | 0.5311 | 163.89746 |  | 0.5386 | -0.1214 | 0.1214 | 0.5386 | 65.38604
0 |  |  |  | 0 | 0 |  | 0.5069 | -1.01 | 1.01 | 0.5069 | 511.969 |  | 0.5168 | -0.6292 | 0.6292 | 0.5168 | 325.17056 |  | 0.5301 | -0.3096 | 0.3096 | 0.5301 | 164.11896 |  | 0.5373 | -0.1218 | 0.1218 | 0.5373 | 65.44314
0 |  |  |  | 0 | 0 |  | 0.5058 | -1.013 | 1.013 | 0.5058 | 512.3754 |  | 0.5158 | -0.6312 | 0.6312 | 0.5158 | 325.57296 |  | 0.529 | -0.3106 | 0.3106 | 0.529 | 164.3074 |  | 0.5364 | -0.1222 | 0.1222 | 0.5364 | 65.54808
0 |  |  |  | 0 | 0 |  | 0.5048 | -1.015 | 1.015 | 0.5048 | 512.372 |  | 0.5147 | -0.6328 | 0.6328 | 0.5147 | 325.70216 |  | 0.5281 | -0.3115 | 0.3115 | 0.5281 | 164.50315 |  | 0.5354 | -0.1226 | 0.1226 | 0.5354 | 65.64004
0 |  |  |  | 0 | 0 |  | 0.5038 | -1.018 | 1.018 | 0.5038 | 512.8684 |  | 0.5137 | -0.6349 | 0.6349 | 0.5137 | 326.14813 |  | 0.527 | -0.3125 | 0.3125 | 0.527 | 164.6875 |  | 0.5343 | -0.123 | 0.123 | 0.5343 | 65.7189
0 |  |  |  | 0 | 0 |  | 0.5028 | -1.02 | 1.02 | 0.5028 | 512.856 |  | 0.5129 | -0.6366 | 0.6366 | 0.5129 | 326.51214 |  | 0.5259 | -0.3133 | 0.3133 | 0.5259 | 164.76447 |  | 0.5336 | -0.1234 | 0.1234 | 0.5336 | 65.84624
0 |  |  |  | 0 | 0 |  | 0.5019 | -1.023 | 1.023 | 0.5019 | 513.4437 |  | 0.5118 | -0.638 | 0.638 | 0.5118 | 326.5284 |  | 0.5249 | -0.3144 | 0.3144 | 0.5249 | 165.02856 |  | 0.5325 | -0.1238 | 0.1238 | 0.5325 | 65.9235
0 |  |  |  | 0 | 0 |  | 0.5008 | -1.026 | 1.026 | 0.5008 | 513.8208 |  | 0.5107 | -0.6399 | 0.6399 | 0.5107 | 326.79693 |  | 0.524 | -0.3153 | 0.3153 | 0.524 | 165.2172 |  | 0.5315 | -0.1242 | 0.1242 | 0.5315 | 66.0123
0 |  |  |  | 0 | 0 |  | 0.5001 | -1.028 | 1.028 | 0.5001 | 514.1028 |  | 0.5098 | -0.6419 | 0.6419 | 0.5098 | 327.24062 |  | 0.5231 | -0.3163 | 0.3163 | 0.5231 | 165.45653 |  | 0.5304 | -0.1246 | 0.1246 | 0.5304 | 66.08784
0 |  |  |  | 0 | 0 |  | 0.4991 | -1.031 | 1.031 | 0.4991 | 514.5721 |  | 0.5088 | -0.6434 | 0.6434 | 0.5088 | 327.36192 |  | 0.5221 | -0.3173 | 0.3173 | 0.5221 | 165.66233 |  | 0.5296 | -0.125 | 0.125 | 0.5296 | 66.2
0 |  |  |  | 0 | 0 |  | 0.4979 | -1.033 | 1.033 | 0.4979 | 514.3307 |  | 0.5078 | -0.6453 | 0.6453 | 0.5078 | 327.68334 |  | 0.5209 | -0.3184 | 0.3184 | 0.5209 | 165.85456 |  | 0.5286 | -0.1254 | 0.1254 | 0.5286 | 66.28644
0 |  |  |  | 0 | 0 |  | 0.4969 | -1.036 | 1.036 | 0.4969 | 514.7884 |  | 0.5069 | -0.647 | 0.647 | 0.5069 | 327.9643 |  | 0.5201 | -0.3193 | 0.3193 | 0.5201 | 166.06793 |  | 0.5275 | -0.1258 | 0.1258 | 0.5275 | 66.3595
1 |  |  |  | 0 | 0 |  | 0.4959 | -1.038 | 1.038 | 0.4959 | 514.7442 |  | 0.5058 | -0.6488 | 0.6488 | 0.5058 | 328.16304 |  | 0.5191 | -0.3202 | 0.3202 | 0.5191 | 166.21582 |  | 0.5265 | -0.1262 | 0.1262 | 0.5265 | 66.4443
0 |  |  |  | 0 | 0 |  | 0.495 | -1.041 | 1.041 | 0.495 | 515.295 |  | 0.5048 | -0.6508 | 0.6508 | 0.5048 | 328.52384 |  | 0.5181 | -0.3212 | 0.3212 | 0.5181 | 166.41372 |  | 0.5253 | -0.1266 | 0.1266 | 0.5253 | 66.50298
0 |  |  |  | 0 | 0 |  | 0.4939 | -1.044 | 1.044 | 0.4939 | 515.6316 |  | 0.5038 | -0.6525 | 0.6525 | 0.5038 | 328.7295 |  | 0.5172 | -0.3221 | 0.3221 | 0.5172 | 166.59012 |  | 0.5245 | -0.127 | 0.127 | 0.5245 | 66.6115
0 |  |  |  | 0 | 0 |  | 0.4931 | -1.046 | 1.046 | 0.4931 | 515.7826 |  | 0.5027 | -0.6541 | 0.6541 | 0.5027 | 328.81607 |  | 0.5162 | -0.3231 | 0.3231 | 0.5162 | 166.78422 |  | 0.5235 | -0.1274 | 0.1274 | 0.5235 | 66.6939
0 |  |  |  | 0 | 0 |  | 0.492 | -1.049 | 1.049 | 0.492 | 516.108 |  | 0.5018 | -0.6561 | 0.6561 | 0.5018 | 329.23098 |  | 0.5151 | -0.3241 | 0.3241 | 0.5151 | 166.94391 |  | 0.5225 | -0.1278 | 0.1278 | 0.5225 | 66.7755
0 |  |  |  | 0 | 0 |  | 0.4909 | -1.051 | 1.051 | 0.4909 | 515.9359 |  | 0.5008 | -0.6581 | 0.6581 | 0.5008 | 329.57648 |  | 0.5139 | -0.3252 | 0.3252 | 0.5139 | 167.12028 |  | 0.5214 | -0.1283 | 0.1283 | 0.5214 | 66.89562
0 |  |  |  | 0 | 0 |  | 0.4899 | -1.054 | 1.054 | 0.4899 | 516.3546 |  | 0.4995 | -0.6596 | 0.6596 | 0.4995 | 329.4702 |  | 0.5131 | -0.3261 | 0.3261 | 0.5131 | 167.32191 |  | 0.5204 | -0.1287 | 0.1287 | 0.5204 | 66.97548
0 |  |  |  | 0 | 0 |  | 0.489 | -1.057 | 1.057 | 0.489 | 516.873 |  | 0.4989 | -0.6614 | 0.6614 | 0.4989 | 329.97246 |  | 0.5119 | -0.3271 | 0.3271 | 0.5119 | 167.44249 |  | 0.5196 | -0.1291 | 0.1291 | 0.5196 | 67.08036
0 |  |  |  | 0 | 0 |  | 0.488 | -1.059 | 1.059 | 0.488 | 516.792 |  | 0.4978 | -0.6634 | 0.6634 | 0.4978 | 330.24052 |  | 0.511 | -0.3281 | 0.3281 | 0.511 | 167.6591 |  | 0.5185 | -0.1295 | 0.1295 | 0.5185 | 67.14575
0 |  |  |  | 0 | 0 |  | 0.4871 | -1.062 | 1.062 | 0.4871 | 517.3002 |  | 0.4969 | -0.6651 | 0.6651 | 0.4969 | 330.48819 |  | 0.5102 | -0.3292 | 0.3292 | 0.5102 | 167.95784 |  | 0.5174 | -0.1299 | 0.1299 | 0.5174 | 67.21026
0 |  |  |  | 0 | 0 |  | 0.486 | -1.064 | 1.064 | 0.486 | 517.104 |  | 0.4958 | -0.6669 | 0.6669 | 0.4958 | 330.64902 |  | 0.5091 | -0.3302 | 0.3302 | 0.5091 | 168.10482 |  | 0.5166 | -0.1304 | 0.1304 | 0.5166 | 67.36464
0 |  |  |  | 0 | 0 |  | 0.485 | -1.067 | 1.067 | 0.485 | 517.495 |  | 0.4949 | -0.6686 | 0.6686 | 0.4949 | 330.89014 |  | 0.5081 | -0.3311 | 0.3311 | 0.5081 | 168.23191 |  | 0.5156 | -0.1308 | 0.1308 | 0.5156 | 67.44048
1 |  |  |  | 0 | 0 |  | 0.4838 | -1.07 | 1.07 | 0.4838 | 517.666 |  | 0.4938 | -0.6704 | 0.6704 | 0.4938 | 331.04352 |  | 0.507 | -0.3322 | 0.3322 | 0.507 | 168.4254 |  | 0.5145 | -0.1312 | 0.1312 | 0.5145 | 67.5024
0 |  |  |  | 0 | 0 |  | 0.4828 | -1.072 | 1.072 | 0.4828 | 517.5616 |  | 0.4927 | -0.6724 | 0.6724 | 0.4927 | 331.29148 |  | 0.5061 | -0.3333 | 0.3333 | 0.5061 | 168.68313 |  | 0.5135 | -0.1316 | 0.1316 | 0.5135 | 67.5766
0 |  |  |  | 0 | 0 |  | 0.482 | -1.075 | 1.075 | 0.482 | 518.15 |  | 0.4919 | -0.6743 | 0.6743 | 0.4919 | 331.68817 |  | 0.5051 | -0.3342 | 0.3342 | 0.5051 | 168.80442 |  | 0.5125 | -0.1321 | 0.1321 | 0.5125 | 67.70125
0 |  |  |  | 0 | 0 |  | 0.4809 | -1.077 | 1.077 | 0.4809 | 517.9293 |  | 0.4909 | -0.6761 | 0.6761 | 0.4909 | 331.89749 |  | 0.5041 | -0.3352 | 0.3352 | 0.5041 | 168.97432 |  | 0.5113 | -0.1325 | 0.1325 | 0.5113 | 67.74725
0 |  |  |  | 0 | 0 |  | 0.4798 | -1.08 | 1.08 | 0.4798 | 518.184 |  | 0.49 | -0.6779 | 0.6779 | 0.49 | 332.171 |  | 0.5032 | -0.3364 | 0.3364 | 0.5032 | 169.27648 |  | 0.5106 | -0.1329 | 0.1329 | 0.5106 | 67.85874
0 |  |  |  | 0 | 0 |  | 0.479 | -1.083 | 1.083 | 0.479 | 518.757 |  | 0.4889 | -0.6797 | 0.6797 | 0.4889 | 332.30533 |  | 0.5022 | -0.3374 | 0.3374 | 0.5022 | 169.44228 |  | 0.5095 | -0.1333 | 0.1333 | 0.5095 | 67.91635
0 |  |  |  | 0 | 0 |  | 0.478 | -1.086 | 1.086 | 0.478 | 519.108 |  | 0.488 | -0.6815 | 0.6815 | 0.488 | 332.572 |  | 0.5011 | -0.3384 | 0.3384 | 0.5011 | 169.57224 |  | 0.5085 | -0.1338 | 0.1338 | 0.5085 | 68.0373
0 |  |  |  | 0 | 0 |  | 0.4769 | -1.088 | 1.088 | 0.4769 | 518.8672 |  | 0.4867 | -0.6833 | 0.6833 | 0.4867 | 332.56211 |  | 0.5002 | -0.3394 | 0.3394 | 0.5002 | 169.76788 |  | 0.5076 | -0.1342 | 0.1342 | 0.5076 | 68.11992
0 |  |  |  | 0 | 0 |  | 0.4757 | -1.091 | 1.091 | 0.4757 | 518.9887 |  | 0.4858 | -0.6852 | 0.6852 | 0.4858 | 332.87016 |  | 0.4991 | -0.3405 | 0.3405 | 0.4991 | 169.94355 |  | 0.5066 | -0.1346 | 0.1346 | 0.5066 | 68.18836
0 |  |  |  | 0 | 0 |  | 0.4749 | -1.093 | 1.093 | 0.4749 | 519.0657 |  | 0.4849 | -0.6871 | 0.6871 | 0.4849 | 333.17479 |  | 0.4983 | -0.3416 | 0.3416 | 0.4983 | 170.21928 |  | 0.5056 | -0.1351 | 0.1351 | 0.5056 | 68.30656
0 |  |  |  | 0 | 0 |  | 0.4739 | -1.096 | 1.096 | 0.4739 | 519.3944 |  | 0.4838 | -0.6889 | 0.6889 | 0.4838 | 333.28982 |  | 0.4972 | -0.3423 | 0.3423 | 0.4972 | 170.19156 |  | 0.5048 | -0.1355 | 0.1355 | 0.5048 | 68.4004
0 |  |  |  | 0 | 0 |  | 0.4729 | -1.099 | 1.099 | 0.4729 | 519.7171 |  | 0.4827 | -0.6907 | 0.6907 | 0.4827 | 333.40089 |  | 0.4962 | -0.3435 | 0.3435 | 0.4962 | 170.4447 |  | 0.5037 | -0.1359 | 0.1359 | 0.5037 | 68.45283
1 |  |  |  | 0 | 0 |  | 0.4721 | -1.101 | 1.101 | 0.4721 | 519.7821 |  | 0.4819 | -0.6926 | 0.6926 | 0.4819 | 333.76394 |  | 0.4952 | -0.3446 | 0.3446 | 0.4952 | 170.64592 |  | 0.5026 | -0.1364 | 0.1364 | 0.5026 | 68.55464
0 |  |  |  | 0 | 0 |  | 0.4709 | -1.104 | 1.104 | 0.4709 | 519.8736 |  | 0.481 | -0.6945 | 0.6945 | 0.481 | 334.0545 |  | 0.4942 | -0.3456 | 0.3456 | 0.4942 | 170.79552 |  | 0.5016 | -0.1368 | 0.1368 | 0.5016 | 68.61888
0 |  |  |  | 0 | 0 |  | 0.47 | -1.107 | 1.107 | 0.47 | 520.29 |  | 0.48 | -0.6964 | 0.6964 | 0.48 | 334.272 |  | 0.4932 | -0.3466 | 0.3466 | 0.4932 | 170.94312 |  | 0.5005 | -0.1372 | 0.1372 | 0.5005 | 68.6686
0 |  |  |  | 0 | 0 |  | 0.4689 | -1.109 | 1.109 | 0.4689 | 520.0101 |  | 0.4789 | -0.6983 | 0.6983 | 0.4789 | 334.41587 |  | 0.4922 | -0.3478 | 0.3478 | 0.4922 | 171.18716 |  | 0.4994 | -0.1377 | 0.1377 | 0.4994 | 68.76738
0 |  |  |  | 0 | 0 |  | 0.4679 | -1.112 | 1.112 | 0.4679 | 520.3048 |  | 0.4779 | -0.7002 | 0.7002 | 0.4779 | 334.62558 |  | 0.491 | -0.3489 | 0.3489 | 0.491 | 171.3099 |  | 0.4987 | -0.1381 | 0.1381 | 0.4987 | 68.87047
0 |  |  |  | 0 | 0 |  | 0.467 | -1.115 | 1.115 | 0.467 | 520.705 |  | 0.4772 | -0.702 | 0.702 | 0.4772 | 334.9944 |  | 0.4899 | -0.3497 | 0.3497 | 0.4899 | 171.31803 |  | 0.4976 | -0.1386 | 0.1386 | 0.4976 | 68.96736
0 |  |  |  | 0 | 0 |  | 0.4659 | -1.117 | 1.117 | 0.4659 | 520.4103 |  | 0.4755 | -0.7038 | 0.7038 | 0.4755 | 334.6569 |  | 0.4892 | -0.3508 | 0.3508 | 0.4892 | 171.61136 |  | 0.4965 | -0.139 | 0.139 | 0.4965 | 69.0135
0 |  |  |  | 0 | 0 |  | 0.4651 | -1.12 | 1.12 | 0.4651 | 520.912 |  | 0.4747 | -0.7057 | 0.7057 | 0.4747 | 334.99579 |  | 0.4882 | -0.352 | 0.352 | 0.4882 | 171.8464 |  | 0.4954 | -0.1395 | 0.1395 | 0.4954 | 69.1083
0 |  |  |  | 0 | 0 |  | 0.4639 | -1.123 | 1.123 | 0.4639 | 520.9597 |  | 0.4739 | -0.7075 | 0.7075 | 0.4739 | 335.28425 |  | 0.4871 | -0.3529 | 0.3529 | 0.4871 | 171.89759 |  | 0.4947 | -0.1399 | 0.1399 | 0.4947 | 69.20853
0 |  |  |  | 0 | 0 |  | 0.4631 | -1.125 | 1.125 | 0.4631 | 520.9875 |  | 0.4728 | -0.7092 | 0.7092 | 0.4728 | 335.30976 |  | 0.4862 | -0.3541 | 0.3541 | 0.4862 | 172.16342 |  | 0.4936 | -0.1404 | 0.1404 | 0.4936 | 69.30144
0 |  |  |  | 0 | 0 |  | 0.4621 | -1.128 | 1.128 | 0.4621 | 521.2488 |  | 0.4719 | -0.7113 | 0.7113 | 0.4719 | 335.66247 |  | 0.4851 | -0.3551 | 0.3551 | 0.4851 | 172.25901 |  | 0.4927 | -0.1408 | 0.1408 | 0.4927 | 69.37216
0 |  |  |  | 0 | 0 |  | 0.461 | -1.131 | 1.131 | 0.461 | 521.391 |  | 0.471 | -0.7133 | 0.7133 | 0.471 | 335.9643 |  | 0.484 | -0.3562 | 0.3562 | 0.484 | 172.4008 |  | 0.4915 | -0.1412 | 0.1412 | 0.4915 | 69.3998
1 |  |  |  | 0 | 0 |  | 0.4599 | -1.134 | 1.134 | 0.4599 | 521.5266 |  | 0.47 | -0.7151 | 0.7151 | 0.47 | 336.097 |  | 0.4831 | -0.3573 | 0.3573 | 0.4831 | 172.61163 |  | 0.4906 | -0.1417 | 0.1417 | 0.4906 | 69.51802
0 |  |  |  | 0 | 0 |  | 0.459 | -1.136 | 1.136 | 0.459 | 521.424 |  | 0.469 | -0.7172 | 0.7172 | 0.469 | 336.3668 |  | 0.4822 | -0.3584 | 0.3584 | 0.4822 | 172.82048 |  | 0.4897 | -0.1421 | 0.1421 | 0.4897 | 69.58637
0 |  |  |  | 0 | 0 |  | 0.4579 | -1.139 | 1.139 | 0.4579 | 521.5481 |  | 0.4679 | -0.7188 | 0.7188 | 0.4679 | 336.32652 |  | 0.4812 | -0.3594 | 0.3594 | 0.4812 | 172.94328 |  | 0.4886 | -0.1426 | 0.1426 | 0.4886 | 69.67436
0 |  |  |  | 0 | 0 |  | 0.4569 | -1.141 | 1.141 | 0.4569 | 521.3229 |  | 0.4668 | -0.7209 | 0.7209 | 0.4668 | 336.51612 |  | 0.4802 | -0.3605 | 0.3605 | 0.4802 | 173.1121 |  | 0.4875 | -0.1431 | 0.1431 | 0.4875 | 69.76125
0 |  |  |  | 0 | 0 |  | 0.456 | -1.144 | 1.144 | 0.456 | 521.664 |  | 0.4659 | -0.7228 | 0.7228 | 0.4659 | 336.75252 |  | 0.4792 | -0.3616 | 0.3616 | 0.4792 | 173.27872 |  | 0.4868 | -0.1435 | 0.1435 | 0.4868 | 69.8558
0 |  |  |  | 0 | 0 |  | 0.4549 | -1.147 | 1.147 | 0.4549 | 521.7703 |  | 0.465 | -0.7248 | 0.7248 | 0.465 | 337.032 |  | 0.4782 | -0.3627 | 0.3627 | 0.4782 | 173.44314 |  | 0.4857 | -0.144 | 0.144 | 0.4857 | 69.9408
0 |  |  |  | 0 | 0 |  | 0.4539 | -1.15 | 1.15 | 0.4539 | 521.985 |  | 0.464 | -0.7267 | 0.7267 | 0.464 | 337.1888 |  | 0.4772 | -0.3639 | 0.3639 | 0.4772 | 173.65308 |  | 0.4846 | -0.1445 | 0.1445 | 0.4846 | 70.0247
0 |  |  |  | 0 | 0 |  | 0.4529 | -1.152 | 1.152 | 0.4529 | 521.7408 |  | 0.4629 | -0.7285 | 0.7285 | 0.4629 | 337.22265 |  | 0.4762 | -0.3649 | 0.3649 | 0.4762 | 173.76538 |  | 0.4836 | -0.1449 | 0.1449 | 0.4836 | 70.07364
0 |  |  |  | 0 | 0 |  | 0.452 | -1.155 | 1.155 | 0.452 | 522.06 |  | 0.4619 | -0.7304 | 0.7304 | 0.4619 | 337.37176 |  | 0.4751 | -0.3661 | 0.3661 | 0.4751 | 173.93411 |  | 0.4826 | -0.1454 | 0.1454 | 0.4826 | 70.17004
0 |  |  |  | 0 | 0 |  | 0.451 | -1.158 | 1.158 | 0.451 | 522.258 |  | 0.461 | -0.7323 | 0.7323 | 0.461 | 337.5903 |  | 0.4743 | -0.3672 | 0.3672 | 0.4743 | 174.16296 |  | 0.4816 | -0.1458 | 0.1458 | 0.4816 | 70.21728
0 |  |  |  | 0 | 0 |  | 0.45 | -1.16 | 1.16 | 0.45 | 522 |  | 0.46 | -0.734 | 0.734 | 0.46 | 337.64 |  | 0.4732 | -0.3683 | 0.3683 | 0.4732 | 174.27956 |  | 0.4806 | -0.1463 | 0.1463 | 0.4806 | 70.31178
0 |  |  |  | 0 | 0 |  | 0.4489 | -1.163 | 1.163 | 0.4489 | 522.0707 |  | 0.4589 | -0.7361 | 0.7361 | 0.4589 | 337.79629 |  | 0.4722 | -0.3695 | 0.3695 | 0.4722 | 174.4779 |  | 0.4796 | -0.1468 | 0.1468 | 0.4796 | 70.40528
1 |  |  |  | 0 | 0 |  | 0.4481 | -1.166 | 1.166 | 0.4481 | 522.4846 |  | 0.458 | -0.7382 | 0.7382 | 0.458 | 338.0956 |  | 0.4711 | -0.3706 | 0.3706 | 0.4711 | 174.58966 |  | 0.4786 | -0.1472 | 0.1472 | 0.4786 | 70.44992
0 |  |  |  | 0 | 0 |  | 0.4471 | -1.169 | 1.169 | 0.4471 | 522.6599 |  | 0.4572 | -0.74 | 0.74 | 0.4572 | 338.328 |  | 0.4703 | -0.3717 | 0.3717 | 0.4703 | 174.81051 |  | 0.4778 | -0.1477 | 0.1477 | 0.4778 | 70.57106
0 |  |  |  | 0 | 0 |  | 0.4461 | -1.171 | 1.171 | 0.4461 | 522.3831 |  | 0.4558 | -0.7421 | 0.7421 | 0.4558 | 338.24918 |  | 0.4692 | -0.3727 | 0.3727 | 0.4692 | 174.87084 |  | 0.4766 | -0.1482 | 0.1482 | 0.4766 | 70.63212
0 |  |  |  | 0 | 0 |  | 0.4451 | -1.174 | 1.174 | 0.4451 | 522.5474 |  | 0.455 | -0.7441 | 0.7441 | 0.455 | 338.5655 |  | 0.4682 | -0.3739 | 0.3739 | 0.4682 | 175.05998 |  | 0.4758 | -0.1487 | 0.1487 | 0.4758 | 70.75146
0 |  |  |  | 0 | 0 |  | 0.4441 | -1.177 | 1.177 | 0.4441 | 522.7057 |  | 0.454 | -0.746 | 0.746 | 0.454 | 338.684 |  | 0.4673 | -0.3751 | 0.3751 | 0.4673 | 175.28423 |  | 0.4746 | -0.1492 | 0.1492 | 0.4746 | 70.81032
0 |  |  |  | 0 | 0 |  | 0.443 | -1.18 | 1.18 | 0.443 | 522.74 |  | 0.453 | -0.7479 | 0.7479 | 0.453 | 338.7987 |  | 0.4662 | -0.3762 | 0.3762 | 0.4662 | 175.38444 |  | 0.4738 | -0.1497 | 0.1497 | 0.4738 | 70.92786
0 |  |  |  | 0 | 0 |  | 0.4421 | -1.183 | 1.183 | 0.4421 | 523.0043 |  | 0.452 | -0.7499 | 0.7499 | 0.452 | 338.9548 |  | 0.4654 | -0.3774 | 0.3774 | 0.4654 | 175.64196 |  | 0.4727 | -0.1501 | 0.1501 | 0.4727 | 70.95227
0 |  |  |  | 0 | 0 |  | 0.4412 | -1.185 | 1.185 | 0.4412 | 522.822 |  | 0.4511 | -0.7518 | 0.7518 | 0.4511 | 339.13698 |  | 0.4642 | -0.3787 | 0.3787 | 0.4642 | 175.79254 |  | 0.4716 | -0.1506 | 0.1506 | 0.4716 | 71.02296
0 |  |  |  | 0 | 0 |  | 0.4402 | -1.188 | 1.188 | 0.4402 | 522.9576 |  | 0.4501 | -0.7538 | 0.7538 | 0.4501 | 339.28538 |  | 0.4634 | -0.3797 | 0.3797 | 0.4634 | 175.95298 |  | 0.4708 | -0.1511 | 0.1511 | 0.4708 | 71.13788
0 |  |  |  | 0 | 0 |  | 0.439 | -1.191 | 1.191 | 0.439 | 522.849 |  | 0.4492 | -0.7557 | 0.7557 | 0.4492 | 339.46044 |  | 0.4623 | -0.3809 | 0.3809 | 0.4623 | 176.09007 |  | 0.4697 | -0.1516 | 0.1516 | 0.4697 | 71.20652
0 |  |  |  | 0 | 0 |  | 0.4381 | -1.193 | 1.193 | 0.4381 | 522.6533 |  | 0.448 | -0.7576 | 0.7576 | 0.448 | 339.4048 |  | 0.4613 | -0.3822 | 0.3822 | 0.4613 | 176.30886 |  | 0.4686 | -0.1521 | 0.1521 | 0.4686 | 71.27406
0 |  |  |  | 0 | 0 |  | 0.437 | -1.196 | 1.196 | 0.437 | 522.652 |  | 0.447 | -0.7597 | 0.7597 | 0.447 | 339.5859 |  | 0.4603 | -0.3833 | 0.3833 | 0.4603 | 176.43299 |  | 0.4676 | -0.1525 | 0.1525 | 0.4676 | 71.309
1 |  |  |  | 0 | 0 |  | 0.4359 | -1.199 | 1.199 | 0.4359 | 522.6441 |  | 0.4462 | -0.7619 | 0.7619 | 0.4462 | 339.95978 |  | 0.4593 | -0.3846 | 0.3846 | 0.4593 | 176.64678 |  | 0.4666 | -0.153 | 0.153 | 0.4666 | 71.3898
0 |  |  |  | 0 | 0 |  | 0.4349 | -1.202 | 1.202 | 0.4349 | 522.7498 |  | 0.445 | -0.7638 | 0.7638 | 0.445 | 339.891 |  | 0.4582 | -0.3858 | 0.3858 | 0.4582 | 176.77356 |  | 0.4656 | -0.1535 | 0.1535 | 0.4656 | 71.4696
0 |  |  |  | 0 | 0 |  | 0.434 | -1.205 | 1.205 | 0.434 | 522.97 |  | 0.444 | -0.7657 | 0.7657 | 0.444 | 339.9708 |  | 0.4573 | -0.3869 | 0.3869 | 0.4573 | 176.92937 |  | 0.4648 | -0.154 | 0.154 | 0.4648 | 71.5792
0 |  |  |  | 0 | 0 |  | 0.433 | -1.207 | 1.207 | 0.433 | 522.631 |  | 0.4431 | -0.7675 | 0.7675 | 0.4431 | 340.07925 |  | 0.4562 | -0.3882 | 0.3882 | 0.4562 | 177.09684 |  | 0.4638 | -0.1546 | 0.1546 | 0.4638 | 71.70348
0 |  |  |  | 0 | 0 |  | 0.4318 | -1.21 | 1.21 | 0.4318 | 522.478 |  | 0.442 | -0.7698 | 0.7698 | 0.442 | 340.2516 |  | 0.4552 | -0.3893 | 0.3893 | 0.4552 | 177.20936 |  | 0.4626 | -0.155 | 0.155 | 0.4626 | 71.703
0 |  |  |  | 0 | 0 |  | 0.431 | -1.213 | 1.213 | 0.431 | 522.803 |  | 0.441 | -0.7717 | 0.7717 | 0.441 | 340.3197 |  | 0.4542 | -0.3904 | 0.3904 | 0.4542 | 177.31968 |  | 0.4618 | -0.1556 | 0.1556 | 0.4618 | 71.85608
0 |  |  |  | 0 | 0 |  | 0.4301 | -1.216 | 1.216 | 0.4301 | 523.0016 |  | 0.4401 | -0.7736 | 0.7736 | 0.4401 | 340.46136 |  | 0.4533 | -0.3917 | 0.3917 | 0.4533 | 177.55761 |  | 0.4606 | -0.1561 | 0.1561 | 0.4606 | 71.89966
0 |  |  |  | 0 | 0 |  | 0.429 | -1.218 | 1.218 | 0.429 | 522.522 |  | 0.4392 | -0.7755 | 0.7755 | 0.4392 | 340.5996 |  | 0.4522 | -0.3929 | 0.3929 | 0.4522 | 177.66938 |  | 0.4596 | -0.1566 | 0.1566 | 0.4596 | 71.97336
0 |  |  |  | 0 | 0 |  | 0.428 | -1.221 | 1.221 | 0.428 | 522.588 |  | 0.4381 | -0.7775 | 0.7775 | 0.4381 | 340.62275 |  | 0.4513 | -0.3941 | 0.3941 | 0.4513 | 177.85733 |  | 0.4586 | -0.1571 | 0.1571 | 0.4586 | 72.04606
0 |  |  |  | 0 | 0 |  | 0.4271 | -1.224 | 1.224 | 0.4271 | 522.7704 |  | 0.4372 | -0.7796 | 0.7796 | 0.4372 | 340.84112 |  | 0.4501 | -0.3955 | 0.3955 | 0.4501 | 178.01455 |  | 0.4576 | -0.1576 | 0.1576 | 0.4576 | 72.11776
0 |  |  |  | 0 | 0 |  | 0.426 | -1.227 | 1.227 | 0.426 | 522.702 |  | 0.436 | -0.7817 | 0.7817 | 0.436 | 340.8212 |  | 0.4494 | -0.3968 | 0.3968 | 0.4494 | 178.32192 |  | 0.4566 | -0.1581 | 0.1581 | 0.4566 | 72.18846
0 |  |  |  | 0 | 0 |  | 0.425 | -1.23 | 1.23 | 0.425 | 522.75 |  | 0.4351 | -0.7837 | 0.7837 | 0.4351 | 340.98787 |  | 0.4483 | -0.398 | 0.398 | 0.4483 | 178.4234 |  | 0.4558 | -0.1587 | 0.1587 | 0.4558 | 72.33546
1 |  |  |  | 0 | 0 |  | 0.424 | -1.233 | 1.233 | 0.424 | 522.792 |  | 0.434 | -0.7857 | 0.7857 | 0.434 | 340.9938 |  | 0.4473 | -0.3994 | 0.3994 | 0.4473 | 178.65162 |  | 0.4548 | -0.1592 | 0.1592 | 0.4548 | 72.40416
0 |  |  |  | 0 | 0 |  | 0.4231 | -1.235 | 1.235 | 0.4231 | 522.5285 |  | 0.4331 | -0.7879 | 0.7879 | 0.4331 | 341.23949 |  | 0.4464 | -0.4007 | 0.4007 | 0.4464 | 178.87248 |  | 0.4536 | -0.1597 | 0.1597 | 0.4536 | 72.43992
0 |  |  |  | 0 | 0 |  | 0.4221 | -1.238 | 1.238 | 0.4221 | 522.5598 |  | 0.432 | -0.7897 | 0.7897 | 0.432 | 341.1504 |  | 0.4453 | -0.4018 | 0.4018 | 0.4453 | 178.92154 |  | 0.4528 | -0.1602 | 0.1602 | 0.4528 | 72.53856
0 |  |  |  | 0 | 0 |  | 0.4211 | -1.241 | 1.241 | 0.4211 | 522.5851 |  | 0.431 | -0.7919 | 0.7919 | 0.431 | 341.3089 |  | 0.4443 | -0.4031 | 0.4031 | 0.4443 | 179.09733 |  | 0.4516 | -0.1608 | 0.1608 | 0.4516 | 72.61728
0 |  |  |  | 0 | 0 |  | 0.4203 | -1.244 | 1.244 | 0.4203 | 522.8532 |  | 0.4301 | -0.794 | 0.794 | 0.4301 | 341.4994 |  | 0.4432 | -0.4045 | 0.4045 | 0.4432 | 179.2744 |  | 0.4507 | -0.1613 | 0.1613 | 0.4507 | 72.69791
0 |  |  |  | 0 | 0 |  | 0.4191 | -1.247 | 1.247 | 0.4191 | 522.6177 |  | 0.4291 | -0.7959 | 0.7959 | 0.4291 | 341.52069 |  | 0.4423 | -0.4058 | 0.4058 | 0.4423 | 179.48534 |  | 0.4498 | -0.1618 | 0.1618 | 0.4498 | 72.77764
0 |  |  |  | 0 | 0 |  | 0.4181 | -1.25 | 1.25 | 0.4181 | 522.625 |  | 0.4279 | -0.798 | 0.798 | 0.4279 | 341.4642 |  | 0.4414 | -0.407 | 0.407 | 0.4414 | 179.6498 |  | 0.4488 | -0.1624 | 0.1624 | 0.4488 | 72.88512
0 |  |  |  | 0 | 0 |  | 0.4171 | -1.252 | 1.252 | 0.4171 | 522.2092 |  | 0.4271 | -0.8001 | 0.8001 | 0.4271 | 341.72271 |  | 0.4403 | -0.4084 | 0.4084 | 0.4403 | 179.81852 |  | 0.4477 | -0.1629 | 0.1629 | 0.4477 | 72.93033
0 |  |  |  | 0 | 0 |  | 0.4161 | -1.255 | 1.255 | 0.4161 | 522.2055 |  | 0.4261 | -0.8021 | 0.8021 | 0.4261 | 341.77481 |  | 0.4392 | -0.4098 | 0.4098 | 0.4392 | 179.98416 |  | 0.4467 | -0.1635 | 0.1635 | 0.4467 | 73.03545
0 |  |  |  | 0 | 0 |  | 0.4153 | -1.258 | 1.258 | 0.4153 | 522.4474 |  | 0.4252 | -0.8043 | 0.8043 | 0.4252 | 341.98836 |  | 0.4383 | -0.4111 | 0.4111 | 0.4383 | 180.18513 |  | 0.4457 | -0.164 | 0.164 | 0.4457 | 73.0948
0 |  |  |  | 0 | 0 |  | 0.4141 | -1.261 | 1.261 | 0.4141 | 522.1801 |  | 0.4241 | -0.8064 | 0.8064 | 0.4241 | 341.99424 |  | 0.4373 | -0.4124 | 0.4124 | 0.4373 | 180.34252 |  | 0.4448 | -0.1645 | 0.1645 | 0.4448 | 73.1696
0 |  |  |  | 0 | 0 |  | 0.4132 | -1.264 | 1.264 | 0.4132 | 522.2848 |  | 0.4231 | -0.8083 | 0.8083 | 0.4231 | 341.99173 |  | 0.4363 | -0.4137 | 0.4137 | 0.4363 | 180.49731 |  | 0.4438 | -0.1651 | 0.1651 | 0.4438 | 73.27138
1 |  |  |  | 0 | 0 |  | 0.4123 | -1.267 | 1.267 | 0.4123 | 522.3841 |  | 0.422 | -0.8103 | 0.8103 | 0.422 | 341.9466 |  | 0.4353 | -0.4152 | 0.4152 | 0.4353 | 180.73656 |  | 0.4427 | -0.1657 | 0.1657 | 0.4427 | 73.35539
0 |  |  |  | 0 | 0 |  | 0.4112 | -1.269 | 1.269 | 0.4112 | 521.8128 |  | 0.421 | -0.8125 | 0.8125 | 0.421 | 342.0625 |  | 0.4344 | -0.4166 | 0.4166 | 0.4344 | 180.97104 |  | 0.4418 | -0.1662 | 0.1662 | 0.4418 | 73.42716
0 |  |  |  | 0 | 0 |  | 0.4101 | -1.272 | 1.272 | 0.4101 | 521.6472 |  | 0.4202 | -0.8143 | 0.8143 | 0.4202 | 342.16886 |  | 0.4333 | -0.4179 | 0.4179 | 0.4333 | 181.07607 |  | 0.4408 | -0.1668 | 0.1668 | 0.4408 | 73.52544
0 |  |  |  | 0 | 0 |  | 0.4092 | -1.275 | 1.275 | 0.4092 | 521.73 |  | 0.4191 | -0.8165 | 0.8165 | 0.4191 | 342.19515 |  | 0.4322 | -0.4194 | 0.4194 | 0.4322 | 181.26468 |  | 0.4398 | -0.1674 | 0.1674 | 0.4398 | 73.62252
0 |  |  |  | 0 | 0 |  | 0.4083 | -1.278 | 1.278 | 0.4083 | 521.8074 |  | 0.4182 | -0.8187 | 0.8187 | 0.4182 | 342.38034 |  | 0.4312 | -0.4208 | 0.4208 | 0.4312 | 181.44896 |  | 0.439 | -0.1679 | 0.1679 | 0.439 | 73.7081
0 |  |  |  | 0 | 0 |  | 0.4072 | -1.281 | 1.281 | 0.4072 | 521.6232 |  | 0.4171 | -0.8204 | 0.8204 | 0.4171 | 342.18884 |  | 0.4303 | -0.4222 | 0.4222 | 0.4303 | 181.67266 |  | 0.4378 | -0.1685 | 0.1685 | 0.4378 | 73.7693
0 |  |  |  | 0 | 0 |  | 0.4062 | -1.284 | 1.284 | 0.4062 | 521.5608 |  | 0.4161 | -0.8229 | 0.8229 | 0.4161 | 342.40869 |  | 0.4294 | -0.4234 | 0.4234 | 0.4294 | 181.80796 |  | 0.4368 | -0.1691 | 0.1691 | 0.4368 | 73.86288
0 |  |  |  | 0 | 0 |  | 0.405 | -1.287 | 1.287 | 0.405 | 521.235 |  | 0.4151 | -0.8251 | 0.8251 | 0.4151 | 342.49901 |  | 0.4283 | -0.4249 | 0.4249 | 0.4283 | 181.98467 |  | 0.4358 | -0.1696 | 0.1696 | 0.4358 | 73.91168
0 |  |  |  | 0 | 0 |  | 0.4043 | -1.289 | 1.289 | 0.4043 | 521.1427 |  | 0.4142 | -0.8271 | 0.8271 | 0.4142 | 342.58482 |  | 0.4273 | -0.4265 | 0.4265 | 0.4273 | 182.24345 |  | 0.4348 | -0.1702 | 0.1702 | 0.4348 | 74.00296
0 |  |  |  | 0 | 0 |  | 0.4032 | -1.292 | 1.292 | 0.4032 | 520.9344 |  | 0.4131 | -0.8293 | 0.8293 | 0.4131 | 342.58383 |  | 0.4265 | -0.4278 | 0.4278 | 0.4265 | 182.4567 |  | 0.4338 | -0.1708 | 0.1708 | 0.4338 | 74.09304
0 |  |  |  | 0 | 0 |  | 0.4022 | -1.295 | 1.295 | 0.4022 | 520.849 |  | 0.4121 | -0.8314 | 0.8314 | 0.4121 | 342.61994 |  | 0.4253 | -0.4293 | 0.4293 | 0.4253 | 182.58129 |  | 0.4328 | -0.1714 | 0.1714 | 0.4328 | 74.18192
0 |  |  |  | 0 | 0 |  | 0.4011 | -1.298 | 1.298 | 0.4011 | 520.6278 |  | 0.4112 | -0.8332 | 0.8332 | 0.4112 | 342.61184 |  | 0.4243 | -0.4308 | 0.4308 | 0.4243 | 182.78844 |  | 0.4318 | -0.172 | 0.172 | 0.4318 | 74.2696
1 |  |  |  | 0 | 0 |  |  |  | 0 | 0 | 0 |  | 0.4102 | -0.8357 | 0.8357 | 0.4102 | 342.80414 |  | 0.4233 | -0.4323 | 0.4323 | 0.4233 | 182.99259 |  | 0.4308 | -0.1725 | 0.1725 | 0.4308 | 74.313
0 |  |  |  | 0 | 0 |  |  |  | 0 | 0 | 0 |  | 0.4091 | -0.8376 | 0.8376 | 0.4091 | 342.66216 |  | 0.4223 | -0.4337 | 0.4337 | 0.4223 | 183.15151 |  | 0.4296 | -0.1731 | 0.1731 | 0.4296 | 74.36376
0 |  |  |  | 0 | 0 |  |  |  | 0 | 0 | 0 |  | 0.4082 | -0.8399 | 0.8399 | 0.4082 | 342.84718 |  | 0.4213 | -0.4352 | 0.4352 | 0.4213 | 183.34976 |  | 0.4288 | -0.1737 | 0.1737 | 0.4288 | 74.48256
0 |  |  |  | 0 | 0 |  |  |  | 0 | 0 | 0 |  | 0.407 | -0.8421 | 0.8421 | 0.407 | 342.7347 |  | 0.4203 | -0.4367 | 0.4367 | 0.4203 | 183.54501 |  | 0.4278 | -0.1743 | 0.1743 | 0.4278 | 74.56554
0 |  |  |  | 0 | 0 |  |  |  | 0 | 0 | 0 |  | 0.4063 | -0.8442 | 0.8442 | 0.4063 | 342.99846 |  | 0.4193 | -0.4382 | 0.4382 | 0.4193 | 183.73726 |  | 0.4268 | -0.1749 | 0.1749 | 0.4268 | 74.64732
0 |  |  |  | 0 | 0 |  |  |  | 0 | 0 | 0 |  | 0.4051 | -0.8461 | 0.8461 | 0.4051 | 342.75511 |  | 0.4184 | -0.4396 | 0.4396 | 0.4184 | 183.92864 |  | 0.4258 | -0.1755 | 0.1755 | 0.4258 | 74.7279
0 |  |  |  | 0 | 0 |  |  |  | 0 | 0 | 0 |  | 0.4042 | -0.8483 | 0.8483 | 0.4042 | 342.88286 |  | 0.4174 | -0.4413 | 0.4413 | 0.4174 | 184.19862 |  | 0.4246 | -0.1761 | 0.1761 | 0.4246 | 74.77206
0 |  |  |  | 0 | 0 |  |  |  | 0 | 0 | 0 |  | 0.4031 | -0.8506 | 0.8506 | 0.4031 | 342.87686 |  | 0.4164 | -0.4426 | 0.4426 | 0.4164 | 184.29864 |  | 0.4238 | -0.1767 | 0.1767 | 0.4238 | 74.88546
0 |  |  |  | 0 | 0 |  |  |  | 0 | 0 | 0 |  | 0.4019 | -0.8525 | 0.8525 | 0.4019 | 342.61975 |  | 0.4154 | -0.4443 | 0.4443 | 0.4154 | 184.56222 |  | 0.4228 | -0.1773 | 0.1773 | 0.4228 | 74.96244
0 |  |  |  | 0 | 0 |  |  |  | 0 | 0 | 0 |  | 0.4011 | -0.8548 | 0.8548 | 0.4011 | 342.86028 |  | 0.4145 | -0.4456 | 0.4456 | 0.4145 | 184.7012 |  | 0.4218 | -0.1779 | 0.1779 | 0.4218 | 75.03822
0 |  |  |  | 0 | 0 |  |  |  | 0 | 0 | 0 |  | 0.4004 | -0.857 | 0.857 | 0.4004 | 343.1428 |  | 0.4133 | -0.4474 | 0.4474 | 0.4133 | 184.91042 |  | 0.4207 | -0.1785 | 0.1785 | 0.4207 | 75.09495
0 |  |  |  | 0 | 0 |  |  |  | 0 | 0 | 0 |  |  |  | 0 | 0 | 0 |  | 0.4124 | -0.4487 | 0.4487 | 0.4124 | 185.04388 |  | 0.4198 | -0.1791 | 0.1791 | 0.4198 | 75.18618
1 |  |  |  | 0 | 0 |  |  |  | 0 | 0 | 0 |  |  |  | 0 | 0 | 0 |  | 0.4113 | -0.4503 | 0.4503 | 0.4113 | 185.20839 |  | 0.4188 | -0.1798 | 0.1798 | 0.4188 | 75.30024
0 |  |  |  | 0 | 0 |  |  |  | 0 | 0 | 0 |  |  |  | 0 | 0 | 0 |  | 0.4103 | -0.4519 | 0.4519 | 0.4103 | 185.41457 |  | 0.4179 | -0.1804 | 0.1804 | 0.4179 | 75.38916
0 |  |  |  | 0 | 0 |  |  |  | 0 | 0 | 0 |  |  |  | 0 | 0 | 0 |  | 0.4095 | -0.4535 | 0.4535 | 0.4095 | 185.70825 |  | 0.4167 | -0.181 | 0.181 | 0.4167 | 75.4227
0 |  |  |  | 0 | 0 |  |  |  | 0 | 0 | 0 |  |  |  | 0 | 0 | 0 |  | 0.4083 | -0.4552 | 0.4552 | 0.4083 | 185.85816 |  | 0.4159 | -0.1816 | 0.1816 | 0.4159 | 75.52744
0 |  |  |  | 0 | 0 |  |  |  | 0 | 0 | 0 |  |  |  | 0 | 0 | 0 |  | 0.4074 | -0.4567 | 0.4567 | 0.4074 | 186.05958 |  | 0.4148 | -0.1823 | 0.1823 | 0.4148 | 75.61804
0 |  |  |  | 0 | 0 |  |  |  | 0 | 0 | 0 |  |  |  | 0 | 0 | 0 |  | 0.4064 | -0.4582 | 0.4582 | 0.4064 | 186.21248 |  | 0.4138 | -0.1829 | 0.1829 | 0.4138 | 75.68402
0 |  |  |  | 0 | 0 |  |  |  | 0 | 0 | 0 |  |  |  | 0 | 0 | 0 |  | 0.4055 | -0.4598 | 0.4598 | 0.4055 | 186.4489 |  | 0.4128 | -0.1835 | 0.1835 | 0.4128 | 75.7488
0 |  |  |  | 0 | 0 |  |  |  | 0 | 0 | 0 |  |  |  | 0 | 0 | 0 |  | 0.4043 | -0.4613 | 0.4613 | 0.4043 | 186.50359 |  | 0.4119 | -0.1842 | 0.1842 | 0.4119 | 75.87198
0 |  |  |  | 0 | 0 |  |  |  | 0 | 0 | 0 |  |  |  | 0 | 0 | 0 |  | 0.4035 | -0.463 | 0.463 | 0.4035 | 186.8205 |  | 0.411 | -0.1848 | 0.1848 | 0.411 | 75.9528
0 |  |  |  | 0 | 0 |  |  |  | 0 | 0 | 0 |  |  |  | 0 | 0 | 0 |  | 0.4024 | -0.4646 | 0.4646 | 0.4024 | 186.95504 |  | 0.4098 | -0.1854 | 0.1854 | 0.4098 | 75.97692
0 |  |  |  | 0 | 0 |  |  |  | 0 | 0 | 0 |  |  |  | 0 | 0 | 0 |  | 0.4015 | -0.4662 | 0.4662 | 0.4015 | 187.1793 |  | 0.4088 | -0.1861 | 0.1861 | 0.4088 | 76.07768
0 |  |  |  | 0 | 0 |  |  |  | 0 | 0 | 0 |  |  |  | 0 | 0 | 0 |  | 0.4004 | -0.4678 | 0.4678 | 0.4004 | 187.30712 |  | 0.408 | -0.1867 | 0.1867 | 0.408 | 76.1736
1 |  |  |  | 0 | 0 |  |  |  | 0 | 0 | 0 |  |  |  | 0 | 0 | 0 |  |  |  | 0 | 0 | 0 |  | 0.4068 | -0.1874 | 0.1874 | 0.4068 | 76.23432
0 |  |  |  | 0 | 0 |  |  |  | 0 | 0 | 0 |  |  |  | 0 | 0 | 0 |  |  |  | 0 | 0 | 0 |  | 0.4058 | -0.188 | 0.188 | 0.4058 | 76.2904
0 |  |  |  | 0 | 0 |  |  |  | 0 | 0 | 0 |  |  |  | 0 | 0 | 0 |  |  |  | 0 | 0 | 0 |  | 0.405 | -0.1887 | 0.1887 | 0.405 | 76.4235
0 |  |  |  | 0 | 0 |  |  |  | 0 | 0 | 0 |  |  |  | 0 | 0 | 0 |  |  |  | 0 | 0 | 0 |  | 0.4038 | -0.1893 | 0.1893 | 0.4038 | 76.43934
0 |  |  |  | 0 | 0 |  |  |  | 0 | 0 | 0 |  |  |  | 0 | 0 | 0 |  |  |  | 0 | 0 | 0 |  | 0.403 | -0.19 | 0.19 | 0.403 | 76.57
0 |  |  |  | 0 | 0 |  |  |  | 0 | 0 | 0 |  |  |  | 0 | 0 | 0 |  |  |  | 0 | 0 | 0 |  | 0.402 | -0.1906 | 0.1906 | 0.402 | 76.6212
0 |  |  |  | 0 | 0 |  |  |  | 0 | 0 | 0 |  |  |  | 0 | 0 | 0 |  |  |  | 0 | 0 | 0 |  | 0.401 | -0.1913 | 0.1913 | 0.401 | 76.7113
0 |  |  |  | 0 | 0 |  |  |  | 0 | 0 | 0 |  |  |  | 0 | 0 | 0 |  |  |  | 0 | 0 | 0 |  | 0.3998 | -0.1919 | 0.1919 | 0.3998 | 76.72162
0 |  |  |  | 0 | 0 |  |  |  | 0 | 0 | 0 |  |  |  | 0 | 0 | 0 |  |  |  | 0 | 0 | 0 |  |  |  | 0 | 0 | 0
0 |  |  |  | 0 | 0 |  |  |  | 0 | 0 | 0 |  |  |  | 0 | 0 | 0 |  |  |  | 0 | 0 | 0 |  |  |  | 0 | 0 | 0
0 |  |  |  | 0 | 0 |  |  |  | 0 | 0 | 0 |  |  |  | 0 | 0 | 0 |  |  |  | 0 | 0 | 0 |  |  |  | 0 | 0 | 0
0 |  |  |  | 0 | 0 |  |  |  | 0 | 0 | 0 |  |  |  | 0 | 0 | 0 |  |  |  | 0 | 0 | 0 |  |  |  | 0 | 0 | 0
1 |  |  |  | 0 | 0 |  |  |  | 0 | 0 | 0 |  |  |  | 0 | 0 | 0 |  |  |  | 0 | 0 | 0 |  |  |  | 0 | 0 | 0
0 |  |  |  | 0 | 0 |  |  |  | 0 | 0 | 0 |  |  |  | 0 | 0 | 0 |  |  |  | 0 | 0 | 0 |  |  |  | 0 | 0 | 0
0 |  |  |  | 0 | 0 |  |  |  | 0 | 0 | 0 |  |  |  | 0 | 0 | 0 |  |  |  | 0 | 0 | 0 |  |  |  | 0 | 0 | 0
0 |  |  |  | 0 | 0 |  |  |  | 0 | 0 | 0 |  |  |  | 0 | 0 | 0 |  |  |  | 0 | 0 | 0 |  |  |  | 0 | 0 | 0
0 |  |  |  | 0 | 0 |  |  |  | 0 | 0 | 0 |  |  |  | 0 | 0 | 0 |  |  |  | 0 | 0 | 0 |  |  |  | 0 | 0 | 0
0 |  |  |  | 0 | 0 |  |  |  | 0 | 0 | 0 |  |  |  | 0 | 0 | 0 |  |  |  | 0 | 0 | 0 |  |  |  | 0 | 0 | 0
0 |  |  |  | 0 | 0 |  |  |  | 0 | 0 | 0 |  |  |  | 0 | 0 | 0 |  |  |  | 0 | 0 | 0 |  |  |  | 0 | 0 | 0
0 |  |  |  | 0 | 0 |  |  |  | 0 | 0 | 0 |  |  |  | 0 | 0 | 0 |  |  |  | 0 | 0 | 0 |  |  |  | 0 | 0 | 0
0 |  |  |  | 0 | 0 |  |  |  | 0 | 0 | 0 |  |  |  | 0 | 0 | 0 |  |  |  | 0 | 0 | 0 |  |  |  | 0 | 0 | 0
0 |  |  |  | 0 | 0 |  |  |  | 0 | 0 | 0 |  |  |  | 0 | 0 | 0 |  |  |  | 0 | 0 | 0 |  |  |  | 0 | 0 | 0
0 |  |  |  | 0 | 0 |  |  |  | 0 | 0 | 0 |  |  |  | 0 | 0 | 0 |  |  |  | 0 | 0 | 0 |  |  |  | 0 | 0 | 0
0 |  |  |  | 0 | 0 |  |  |  | 0 | 0 | 0 |  |  |  | 0 | 0 | 0 |  |  |  | 0 | 0 | 0 |  |  |  | 0 | 0 | 0
1 |  |  |  | 0 | 0 |  |  |  | 0 | 0 | 0 |  |  |  | 0 | 0 | 0 |  |  |  | 0 | 0 | 0 |  |  |  | 0 | 0 | 0
0 |  |  |  | 0 | 0 |  |  |  | 0 | 0 | 0 |  |  |  | 0 | 0 | 0 |  |  |  | 0 | 0 | 0 |  |  |  | 0 | 0 | 0
0 |  |  |  | 0 | 0 |  |  |  | 0 | 0 | 0 |  |  |  | 0 | 0 | 0 |  |  |  | 0 | 0 | 0 |  |  |  | 0 | 0 | 0
0 |  |  |  | 0 | 0 |  |  |  | 0 | 0 | 0 |  |  |  | 0 | 0 | 0 |  |  |  | 0 | 0 | 0 |  |  |  | 0 | 0 | 0
0 |  |  |  | 0 | 0 |  |  |  | 0 | 0 | 0 |  |  |  | 0 | 0 | 0 |  |  |  | 0 | 0 | 0 |  |  |  | 0 | 0 | 0
0 |  |  |  | 0 | 0 |  |  |  | 0 | 0 | 0 |  |  |  | 0 | 0 | 0 |  |  |  | 0 | 0 | 0 |  |  |  | 0 | 0 | 0
0 |  |  |  | 0 | 0 |  |  |  | 0 | 0 | 0 |  |  |  | 0 | 0 | 0 |  |  |  | 0 | 0 | 0 |  |  |  | 0 | 0 | 0
0 |  |  |  | 0 | 0 |  |  |  | 0 | 0 | 0 |  |  |  | 0 | 0 | 0 |  |  |  | 0 | 0 | 0 |  |  |  | 0 | 0 | 0
0 |  |  |  | 0 | 0 |  |  |  | 0 | 0 | 0 |  |  |  | 0 | 0 | 0 |  |  |  | 0 | 0 | 0 |  |  |  | 0 | 0 | 0
0 |  |  |  | 0 | 0 |  |  |  | 0 | 0 | 0 |  |  |  | 0 | 0 | 0 |  |  |  | 0 | 0 | 0 |  |  |  | 0 | 0 | 0
0 |  |  |  | 0 | 0 |  |  |  | 0 | 0 | 0 |  |  |  | 0 | 0 | 0 |  |  |  | 0 | 0 | 0 |  |  |  | 0 | 0 | 0
0 |  |  |  | 0 | 0 |  |  |  | 0 | 0 | 0 |  |  |  | 0 | 0 | 0 |  |  |  | 0 | 0 | 0 |  |  |  | 0 | 0 | 0
1 |  |  |  | 0 | 0 |  |  |  | 0 | 0 | 0 |  |  |  | 0 | 0 | 0 |  |  |  | 0 | 0 | 0 |  |  |  | 0 | 0 | 0
0 |  |  |  | 0 | 0 |  |  |  | 0 | 0 | 0 |  |  |  | 0 | 0 | 0 |  |  |  | 0 | 0 | 0 |  |  |  | 0 | 0 | 0
0 |  |  |  | 0 | 0 |  |  |  | 0 | 0 | 0 |  |  |  | 0 | 0 | 0 |  |  |  | 0 | 0 | 0 |  |  |  | 0 | 0 | 0
0 |  |  |  | 0 | 0 |  |  |  | 0 | 0 | 0 |  |  |  | 0 | 0 | 0 |  |  |  | 0 | 0 | 0 |  |  |  | 0 | 0 | 0
0 |  |  |  | 0 | 0 |  |  |  | 0 | 0 | 0 |  |  |  | 0 | 0 | 0 |  |  |  | 0 | 0 | 0 |  |  |  | 0 | 0 | 0
0 |  |  |  | 0 | 0 |  |  |  | 0 | 0 | 0 |  |  |  | 0 | 0 | 0 |  |  |  | 0 | 0 | 0 |  |  |  | 0 | 0 | 0
0 |  |  |  | 0 | 0 |  |  |  | 0 | 0 | 0 |  |  |  | 0 | 0 | 0 |  |  |  | 0 | 0 | 0 |  |  |  | 0 | 0 | 0
0 |  |  |  | 0 | 0 |  |  |  | 0 | 0 | 0 |  |  |  | 0 | 0 | 0 |  |  |  | 0 | 0 | 0 |  |  |  | 0 | 0 | 0
0 |  |  |  | 0 | 0 |  |  |  | 0 | 0 | 0 |  |  |  | 0 | 0 | 0 |  |  |  | 0 | 0 | 0 |  |  |  | 0 | 0 | 0
0 |  |  |  | 0 | 0 |  |  |  | 0 | 0 | 0 |  |  |  | 0 | 0 | 0 |  |  |  | 0 | 0 | 0 |  |  |  | 0 | 0 | 0
0 |  |  |  | 0 | 0 |  |  |  | 0 | 0 | 0 |  |  |  | 0 | 0 | 0 |  |  |  | 0 | 0 | 0 |  |  |  | 0 | 0 | 0
0 |  |  |  | 0 | 0 |  |  |  | 0 | 0 | 0 |  |  |  | 0 | 0 | 0 |  |  |  | 0 | 0 | 0 |  |  |  | 0 | 0 | 0
1 |  |  |  | 0 | 0 |  |  |  | 0 | 0 | 0 |  |  |  | 0 | 0 | 0 |  |  |  | 0 | 0 | 0 |  |  |  | 0 | 0 | 0
0 |  |  |  | 0 | 0 |  |  |  | 0 | 0 | 0 |  |  |  | 0 | 0 | 0 |  |  |  | 0 | 0 | 0 |  |  |  | 0 | 0 | 0
0 |  |  |  | 0 | 0 |  |  |  | 0 | 0 | 0 |  |  |  | 0 | 0 | 0 |  |  |  | 0 | 0 | 0 |  |  |  | 0 | 0 | 0
0 |  |  |  | 0 | 0 |  |  |  | 0 | 0 | 0 |  |  |  | 0 | 0 | 0 |  |  |  | 0 | 0 | 0 |  |  |  | 0 | 0 | 0
0 |  |  |  | 0 | 0 |  |  |  | 0 | 0 | 0 |  |  |  | 0 | 0 | 0 |  |  |  | 0 | 0 | 0 |  |  |  | 0 | 0 | 0
0 |  |  |  | 0 | 0 |  |  |  | 0 | 0 | 0 |  |  |  | 0 | 0 | 0 |  |  |  | 0 | 0 | 0 |  |  |  | 0 | 0 | 0
0 |  |  |  | 0 | 0 |  |  |  | 0 | 0 | 0 |  |  |  | 0 | 0 | 0 |  |  |  | 0 | 0 | 0 |  |  |  | 0 | 0 | 0
0 |  |  |  | 0 | 0 |  |  |  | 0 | 0 | 0 |  |  |  | 0 | 0 | 0 |  |  |  | 0 | 0 | 0 |  |  |  | 0 | 0 | 0
0 |  |  |  | 0 | 0 |  |  |  | 0 | 0 | 0 |  |  |  | 0 | 0 | 0 |  |  |  | 0 | 0 | 0 |  |  |  | 0 | 0 | 0
0 |  |  |  | 0 | 0 |  |  |  | 0 | 0 | 0 |  |  |  | 0 | 0 | 0 |  |  |  | 0 | 0 | 0 |  |  |  | 0 | 0 | 0
0 |  |  |  | 0 | 0 |  |  |  | 0 | 0 | 0 |  |  |  | 0 | 0 | 0 |  |  |  | 0 | 0 | 0 |  |  |  | 0 | 0 | 0
0 |  |  |  | 0 | 0 |  |  |  | 0 | 0 | 0 |  |  |  | 0 | 0 | 0 |  |  |  | 0 | 0 | 0 |  |  |  | 0 | 0 | 0
1 |  |  |  | 0 | 0 |  |  |  | 0 | 0 | 0 |  |  |  | 0 | 0 | 0 |  |  |  | 0 | 0 | 0 |  |  |  | 0 | 0 | 0
0 |  |  |  | 0 | 0 |  |  |  | 0 | 0 | 0 |  |  |  | 0 | 0 | 0 |  |  |  | 0 | 0 | 0 |  |  |  | 0 | 0 | 0
0 |  |  |  | 0 | 0 |  |  |  | 0 | 0 | 0 |  |  |  | 0 | 0 | 0 |  |  |  | 0 | 0 | 0 |  |  |  | 0 | 0 | 0
0 |  |  |  | 0 | 0 |  |  |  | 0 | 0 | 0 |  |  |  | 0 | 0 | 0 |  |  |  | 0 | 0 | 0 |  |  |  | 0 | 0 | 0
0 |  |  |  | 0 | 0 |  |  |  | 0 | 0 | 0 |  |  |  | 0 | 0 | 0 |  |  |  | 0 | 0 | 0 |  |  |  | 0 | 0 | 0
0 |  |  |  | 0 | 0 |  |  |  | 0 | 0 | 0 |  |  |  | 0 | 0 | 0 |  |  |  | 0 | 0 | 0 |  |  |  | 0 | 0 | 0
0 |  |  |  | 0 | 0 |  |  |  | 0 | 0 | 0 |  |  |  | 0 | 0 | 0 |  |  |  | 0 | 0 | 0 |  |  |  | 0 | 0 | 0
0 |  |  |  | 0 | 0 |  |  |  | 0 | 0 | 0 |  |  |  | 0 | 0 | 0 |  |  |  | 0 | 0 | 0 |  |  |  | 0 | 0 | 0
0 |  |  |  | 0 | 0 |  |  |  | 0 | 0 | 0 |  |  |  | 0 | 0 | 0 |  |  |  | 0 | 0 | 0 |  |  |  | 0 | 0 | 0
0 |  |  |  | 0 | 0 |  |  |  | 0 | 0 | 0 |  |  |  | 0 | 0 | 0 |  |  |  | 0 | 0 | 0 |  |  |  | 0 | 0 | 0
0 |  |  |  | 0 | 0 |  |  |  | 0 | 0 | 0 |  |  |  | 0 | 0 | 0 |  |  |  | 0 | 0 | 0 |  |  |  | 0 | 0 | 0
0 |  |  |  | 0 | 0 |  |  |  | 0 | 0 | 0 |  |  |  | 0 | 0 | 0 |  |  |  | 0 | 0 | 0 |  |  |  | 0 | 0 | 0
1 |  |  |  | 0 | 0 |  |  |  | 0 | 0 | 0 |  |  |  | 0 | 0 | 0 |  |  |  | 0 | 0 | 0 |  |  |  | 0 | 0 | 0
0 |  |  |  | 0 | 0 |  |  |  | 0 | 0 | 0 |  |  |  | 0 | 0 | 0 |  |  |  | 0 | 0 | 0 |  |  |  | 0 | 0 | 0
0 |  |  |  | 0 | 0 |  |  |  | 0 | 0 | 0 |  |  |  | 0 | 0 | 0 |  |  |  | 0 | 0 | 0 |  |  |  | 0 | 0 | 0
0 |  |  |  | 0 | 0 |  |  |  | 0 | 0 | 0 |  |  |  | 0 | 0 | 0 |  |  |  | 0 | 0 | 0 |  |  |  | 0 | 0 | 0
0 |  |  |  | 0 | 0 |  |  |  | 0 | 0 | 0 |  |  |  | 0 | 0 | 0 |  |  |  | 0 | 0 | 0 |  |  |  | 0 | 0 | 0
0 |  |  |  | 0 | 0 |  |  |  | 0 | 0 | 0 |  |  |  | 0 | 0 | 0 |  |  |  | 0 | 0 | 0 |  |  |  | 0 | 0 | 0
0 |  |  |  | 0 | 0 |  |  |  | 0 | 0 | 0 |  |  |  | 0 | 0 | 0 |  |  |  | 0 | 0 | 0 |  |  |  | 0 | 0 | 0
0 |  |  |  | 0 | 0 |  |  |  | 0 | 0 | 0 |  |  |  | 0 | 0 | 0 |  |  |  | 0 | 0 | 0 |  |  |  | 0 | 0 | 0
0 |  |  |  | 0 | 0 |  |  |  | 0 | 0 | 0 |  |  |  | 0 | 0 | 0 |  |  |  | 0 | 0 | 0 |  |  |  | 0 | 0 | 0
0 |  |  |  | 0 | 0 |  |  |  | 0 | 0 | 0 |  |  |  | 0 | 0 | 0 |  |  |  | 0 | 0 | 0 |  |  |  | 0 | 0 | 0
0 |  |  |  | 0 | 0 |  |  |  | 0 | 0 | 0 |  |  |  | 0 | 0 | 0 |  |  |  | 0 | 0 | 0 |  |  |  | 0 | 0 | 0
0 |  |  |  | 0 | 0 |  |  |  | 0 | 0 | 0 |  |  |  | 0 | 0 | 0 |  |  |  | 0 | 0 | 0 |  |  |  | 0 | 0 | 0
1 |  |  |  | 0 | 0 |  |  |  | 0 | 0 | 0 |  |  |  | 0 | 0 | 0 |  |  |  | 0 | 0 | 0 |  |  |  | 0 | 0 | 0
0 |  |  |  | 0 | 0 |  |  |  | 0 | 0 | 0 |  |  |  | 0 | 0 | 0 |  |  |  | 0 | 0 | 0 |  |  |  | 0 | 0 | 0
0 |  |  |  | 0 | 0 |  |  |  | 0 | 0 | 0 |  |  |  | 0 | 0 | 0 |  |  |  | 0 | 0 | 0 |  |  |  | 0 | 0 | 0
0 |  |  |  | 0 | 0 |  |  |  | 0 | 0 | 0 |  |  |  | 0 | 0 | 0 |  |  |  | 0 | 0 | 0 |  |  |  | 0 | 0 | 0
0 |  |  |  | 0 | 0 |  |  |  | 0 | 0 | 0 |  |  |  | 0 | 0 | 0 |  |  |  | 0 | 0 | 0 |  |  |  | 0 | 0 | 0
0 |  |  |  | 0 | 0 |  |  |  | 0 | 0 | 0 |  |  |  | 0 | 0 | 0 |  |  |  | 0 | 0 | 0 |  |  |  | 0 | 0 | 0
0 |  |  |  | 0 | 0 |  |  |  | 0 | 0 | 0 |  |  |  | 0 | 0 | 0 |  |  |  | 0 | 0 | 0 |  |  |  | 0 | 0 | 0
0 |  |  |  | 0 | 0 |  |  |  | 0 | 0 | 0 |  |  |  | 0 | 0 | 0 |  |  |  | 0 | 0 | 0 |  |  |  | 0 | 0 | 0
0 |  |  |  | 0 | 0 |  |  |  | 0 | 0 | 0 |  |  |  | 0 | 0 | 0 |  |  |  | 0 | 0 | 0 |  |  |  | 0 | 0 | 0
0 |  |  |  | 0 | 0 |  |  |  | 0 | 0 | 0 |  |  |  | 0 | 0 | 0 |  |  |  | 0 | 0 | 0 |  |  |  | 0 | 0 | 0
0 |  |  |  | 0 | 0 |  |  |  | 0 | 0 | 0 |  |  |  | 0 | 0 | 0 |  |  |  | 0 | 0 | 0 |  |  |  | 0 | 0 | 0
0 |  |  |  | 0 | 0 |  |  |  | 0 | 0 | 0 |  |  |  | 0 | 0 | 0 |  |  |  | 0 | 0 | 0 |  |  |  | 0 | 0 | 0
1 |  |  |  | 0 | 0 |  |  |  | 0 | 0 | 0 |  |  |  | 0 | 0 | 0 |  |  |  | 0 | 0 | 0 |  |  |  | 0 | 0 | 0
0 |  |  |  | 0 | 0 |  |  |  | 0 | 0 | 0 |  |  |  | 0 | 0 | 0 |  |  |  | 0 | 0 | 0 |  |  |  | 0 | 0 | 0
0 |  |  |  | 0 | 0 |  |  |  | 0 | 0 | 0 |  |  |  | 0 | 0 | 0 |  |  |  | 0 | 0 | 0 |  |  |  | 0 | 0 | 0
0 |  |  |  | 0 | 0 |  |  |  | 0 | 0 | 0 |  |  |  | 0 | 0 | 0 |  |  |  | 0 | 0 | 0 |  |  |  | 0 | 0 | 0
0 |  |  |  | 0 | 0 |  |  |  | 0 | 0 | 0 |  |  |  | 0 | 0 | 0 |  |  |  | 0 | 0 | 0 |  |  |  | 0 | 0 | 0
0 |  |  |  | 0 | 0 |  |  |  | 0 | 0 | 0 |  |  |  | 0 | 0 | 0 |  |  |  | 0 | 0 | 0 |  |  |  | 0 | 0 | 0
0 |  |  |  | 0 | 0 |  |  |  | 0 | 0 | 0 |  |  |  | 0 | 0 | 0 |  |  |  | 0 | 0 | 0 |  |  |  | 0 | 0 | 0
0 |  |  |  | 0 | 0 |  |  |  | 0 | 0 | 0 |  |  |  | 0 | 0 | 0 |  |  |  | 0 | 0 | 0 |  |  |  | 0 | 0 | 0
0 |  |  |  | 0 | 0 |  |  |  | 0 | 0 | 0 |  |  |  | 0 | 0 | 0 |  |  |  | 0 | 0 | 0 |  |  |  | 0 | 0 | 0
0 |  |  |  | 0 | 0 |  |  |  | 0 | 0 | 0 |  |  |  | 0 | 0 | 0 |  |  |  | 0 | 0 | 0 |  |  |  | 0 | 0 | 0
0 |  |  |  | 0 | 0 |  |  |  | 0 | 0 | 0 |  |  |  | 0 | 0 | 0 |  |  |  | 0 | 0 | 0 |  |  |  | 0 | 0 | 0
0 |  |  |  | 0 | 0 |  |  |  | 0 | 0 | 0 |  |  |  | 0 | 0 | 0 |  |  |  | 0 | 0 | 0 |  |  |  | 0 | 0 | 0
1 |  |  |  | 0 | 0 |  |  |  | 0 | 0 | 0 |  |  |  | 0 | 0 | 0 |  |  |  | 0 | 0 | 0 |  |  |  | 0 | 0 | 0
0 |  |  |  | 0 | 0 |  |  |  | 0 | 0 | 0 |  |  |  | 0 | 0 | 0 |  |  |  | 0 | 0 | 0 |  |  |  | 0 | 0 | 0
0 |  |  |  | 0 | 0 |  |  |  | 0 | 0 | 0 |  |  |  | 0 | 0 | 0 |  |  |  | 0 | 0 | 0 |  |  |  | 0 | 0 | 0
0 |  |  |  | 0 | 0 |  |  |  | 0 | 0 | 0 |  |  |  | 0 | 0 | 0 |  |  |  | 0 | 0 | 0 |  |  |  | 0 | 0 | 0
0 |  |  |  | 0 | 0 |  |  |  | 0 | 0 | 0 |  |  |  | 0 | 0 | 0 |  |  |  | 0 | 0 | 0 |  |  |  | 0 | 0 | 0
0 |  |  |  | 0 | 0 |  |  |  | 0 | 0 | 0 |  |  |  | 0 | 0 | 0 |  |  |  | 0 | 0 | 0 |  |  |  | 0 | 0 | 0
0 |  |  |  | 0 | 0 |  |  |  | 0 | 0 | 0 |  |  |  | 0 | 0 | 0 |  |  |  | 0 | 0 | 0 |  |  |  | 0 | 0 | 0
0 |  |  |  | 0 | 0 |  |  |  | 0 | 0 | 0 |  |  |  | 0 | 0 | 0 |  |  |  | 0 | 0 | 0 |  |  |  | 0 | 0 | 0
0 |  |  |  | 0 | 0 |  |  |  | 0 | 0 | 0 |  |  |  | 0 | 0 | 0 |  |  |  | 0 | 0 | 0 |  |  |  | 0 | 0 | 0
0 |  |  |  | 0 | 0 |  |  |  | 0 | 0 | 0 |  |  |  | 0 | 0 | 0 |  |  |  | 0 | 0 | 0 |  |  |  | 0 | 0 | 0
0 |  |  |  | 0 | 0 |  |  |  | 0 | 0 | 0 |  |  |  | 0 | 0 | 0 |  |  |  | 0 | 0 | 0 |  |  |  | 0 | 0 | 0
0 |  |  |  | 0 | 0 |  |  |  | 0 | 0 | 0 |  |  |  | 0 | 0 | 0 |  |  |  | 0 | 0 | 0 |  |  |  | 0 | 0 | 0
1 |  |  |  | 0 | 0 |  |  |  | 0 | 0 | 0 |  |  |  | 0 | 0 | 0 |  |  |  | 0 | 0 | 0 |  |  |  | 0 | 0 | 0
0 |  |  |  | 0 | 0 |  |  |  | 0 | 0 | 0 |  |  |  | 0 | 0 | 0 |  |  |  | 0 | 0 | 0 |  |  |  | 0 | 0 | 0
0 |  |  |  | 0 | 0 |  |  |  | 0 | 0 | 0 |  |  |  | 0 | 0 | 0 |  |  |  | 0 | 0 | 0 |  |  |  | 0 | 0 | 0
0 |  |  |  | 0 | 0 |  |  |  | 0 | 0 | 0 |  |  |  | 0 | 0 | 0 |  |  |  | 0 | 0 | 0 |  |  |  | 0 | 0 | 0
0 |  |  |  | 0 | 0 |  |  |  | 0 | 0 | 0 |  |  |  | 0 | 0 | 0 |  |  |  | 0 | 0 | 0 |  |  |  | 0 | 0 | 0
0 |  |  |  | 0 | 0 |  |  |  | 0 | 0 | 0 |  |  |  | 0 | 0 | 0 |  |  |  | 0 | 0 | 0 |  |  |  | 0 | 0 | 0
0 |  |  |  | 0 | 0 |  |  |  | 0 | 0 | 0 |  |  |  | 0 | 0 | 0 |  |  |  | 0 | 0 | 0 |  |  |  | 0 | 0 | 0
0 |  |  |  | 0 | 0 |  |  |  | 0 | 0 | 0 |  |  |  | 0 | 0 | 0 |  |  |  | 0 | 0 | 0 |  |  |  | 0 | 0 | 0
0 |  |  |  | 0 | 0 |  |  |  | 0 | 0 | 0 |  |  |  | 0 | 0 | 0 |  |  |  | 0 | 0 | 0 |  |  |  | 0 | 0 | 0
0 |  |  |  | 0 | 0 |  |  |  | 0 | 0 | 0 |  |  |  | 0 | 0 | 0 |  |  |  | 0 | 0 | 0 |  |  |  | 0 | 0 | 0
0 |  |  |  | 0 | 0 |  |  |  | 0 | 0 | 0 |  |  |  | 0 | 0 | 0 |  |  |  | 0 | 0 | 0 |  |  |  | 0 | 0 | 0
0 |  |  |  | 0 | 0 |  |  |  | 0 | 0 | 0 |  |  |  | 0 | 0 | 0 |  |  |  | 0 | 0 | 0 |  |  |  | 0 | 0 | 0
1 |  |  |  | 0 | 0 |  |  |  | 0 | 0 | 0 |  |  |  | 0 | 0 | 0 |  |  |  | 0 | 0 | 0 |  |  |  | 0 | 0 | 0
0 |  |  |  | 0 | 0 |  |  |  | 0 | 0 | 0 |  |  |  | 0 | 0 | 0 |  |  |  | 0 | 0 | 0 |  |  |  | 0 | 0 | 0
0 |  |  |  | 0 | 0 |  |  |  | 0 | 0 | 0 |  |  |  | 0 | 0 | 0 |  |  |  | 0 | 0 | 0 |  |  |  | 0 | 0 | 0
0 |  |  |  | 0 | 0 |  |  |  | 0 | 0 | 0 |  |  |  | 0 | 0 | 0 |  |  |  | 0 | 0 | 0 |  |  |  | 0 | 0 | 0
0 |  |  |  | 0 | 0 |  |  |  | 0 | 0 | 0 |  |  |  | 0 | 0 | 0 |  |  |  | 0 | 0 | 0 |  |  |  | 0 | 0 | 0
0 |  |  |  | 0 | 0 |  |  |  | 0 | 0 | 0 |  |  |  | 0 | 0 | 0 |  |  |  | 0 | 0 | 0 |  |  |  | 0 | 0 | 0
0 |  |  |  | 0 | 0 |  |  |  | 0 | 0 | 0 |  |  |  | 0 | 0 | 0 |  |  |  | 0 | 0 | 0 |  |  |  | 0 | 0 | 0
0 |  |  |  | 0 | 0 |  |  |  | 0 | 0 | 0 |  |  |  | 0 | 0 | 0 |  |  |  | 0 | 0 | 0 |  |  |  | 0 | 0 | 0
0 |  |  |  | 0 | 0 |  |  |  | 0 | 0 | 0 |  |  |  | 0 | 0 | 0 |  |  |  | 0 | 0 | 0 |  |  |  | 0 | 0 | 0
0 |  |  |  | 0 | 0 |  |  |  | 0 | 0 | 0 |  |  |  | 0 | 0 | 0 |  |  |  | 0 | 0 | 0 |  |  |  | 0 | 0 | 0
0 |  |  |  | 0 | 0 |  |  |  | 0 | 0 | 0 |  |  |  | 0 | 0 | 0 |  |  |  | 0 | 0 | 0 |  |  |  | 0 | 0 | 0
0 |  |  |  | 0 | 0 |  |  |  | 0 | 0 | 0 |  |  |  | 0 | 0 | 0 |  |  |  | 0 | 0 | 0 |  |  |  | 0 | 0 | 0
1 |  |  |  | 0 | 0 |  |  |  | 0 | 0 | 0 |  |  |  | 0 | 0 | 0 |  |  |  | 0 | 0 | 0 |  |  |  | 0 | 0 | 0
0 |  |  |  | 0 | 0 |  |  |  | 0 | 0 | 0 |  |  |  | 0 | 0 | 0 |  |  |  | 0 | 0 | 0 |  |  |  | 0 | 0 | 0
0 |  |  |  | 0 | 0 |  |  |  | 0 | 0 | 0 |  |  |  | 0 | 0 | 0 |  |  |  | 0 | 0 | 0 |  |  |  | 0 | 0 | 0
0 |  |  |  | 0 | 0 |  |  |  | 0 | 0 | 0 |  |  |  | 0 | 0 | 0 |  |  |  | 0 | 0 | 0 |  |  |  | 0 | 0 | 0
0 |  |  |  | 0 | 0 |  |  |  | 0 | 0 | 0 |  |  |  | 0 | 0 | 0 |  |  |  | 0 | 0 | 0 |  |  |  | 0 | 0 | 0
0 |  |  |  | 0 | 0 |  |  |  | 0 | 0 | 0 |  |  |  | 0 | 0 | 0 |  |  |  | 0 | 0 | 0 |  |  |  | 0 | 0 | 0
0 |  |  |  | 0 | 0 |  |  |  | 0 | 0 | 0 |  |  |  | 0 | 0 | 0 |  |  |  | 0 | 0 | 0 |  |  |  | 0 | 0 | 0
0 |  |  |  | 0 | 0 |  |  |  | 0 | 0 | 0 |  |  |  | 0 | 0 | 0 |  |  |  | 0 | 0 | 0 |  |  |  | 0 | 0 | 0
0 |  |  |  | 0 | 0 |  |  |  | 0 | 0 | 0 |  |  |  | 0 | 0 | 0 |  |  |  | 0 | 0 | 0 |  |  |  | 0 | 0 | 0
0 |  |  |  | 0 | 0 |  |  |  | 0 | 0 | 0 |  |  |  | 0 | 0 | 0 |  |  |  | 0 | 0 | 0 |  |  |  | 0 | 0 | 0
0 |  |  |  | 0 | 0 |  |  |  | 0 | 0 | 0 |  |  |  | 0 | 0 | 0 |  |  |  | 0 | 0 | 0 |  |  |  | 0 | 0 | 0
0 |  |  |  | 0 | 0 |  |  |  | 0 | 0 | 0 |  |  |  | 0 | 0 | 0 |  |  |  | 0 | 0 | 0 |  |  |  | 0 | 0 | 0
1 |  |  |  | 0 | 0 |  |  |  | 0 | 0 | 0 |  |  |  | 0 | 0 | 0 |  |  |  | 0 | 0 | 0 |  |  |  | 0 | 0 | 0
0 |  |  |  | 0 | 0 |  |  |  | 0 | 0 | 0 |  |  |  | 0 | 0 | 0 |  |  |  | 0 | 0 | 0 |  |  |  | 0 | 0 | 0
0 |  |  |  | 0 | 0 |  |  |  | 0 | 0 | 0 |  |  |  | 0 | 0 | 0 |  |  |  | 0 | 0 | 0 |  |  |  | 0 | 0 | 0
0 |  |  |  | 0 | 0 |  |  |  | 0 | 0 | 0 |  |  |  | 0 | 0 | 0 |  |  |  | 0 | 0 | 0 |  |  |  | 0 | 0 | 0
0 |  |  |  | 0 | 0 |  |  |  | 0 | 0 | 0 |  |  |  | 0 | 0 | 0 |  |  |  | 0 | 0 | 0 |  |  |  | 0 | 0 | 0
0 |  |  |  | 0 | 0 |  |  |  | 0 | 0 | 0 |  |  |  | 0 | 0 | 0 |  |  |  | 0 | 0 | 0 |  |  |  | 0 | 0 | 0
0 |  |  |  | 0 | 0 |  |  |  | 0 | 0 | 0 |  |  |  | 0 | 0 | 0 |  |  |  | 0 | 0 | 0 |  |  |  | 0 | 0 | 0
0 |  |  |  | 0 | 0 |  |  |  | 0 | 0 | 0 |  |  |  | 0 | 0 | 0 |  |  |  | 0 | 0 | 0 |  |  |  | 0 | 0 | 0
0 |  |  |  | 0 | 0 |  |  |  | 0 | 0 | 0 |  |  |  | 0 | 0 | 0 |  |  |  | 0 | 0 | 0 |  |  |  | 0 | 0 | 0
0 |  |  |  | 0 | 0 |  |  |  | 0 | 0 | 0 |  |  |  | 0 | 0 | 0 |  |  |  | 0 | 0 | 0 |  |  |  | 0 | 0 | 0
0 |  |  |  | 0 | 0 |  |  |  | 0 | 0 | 0 |  |  |  | 0 | 0 | 0 |  |  |  | 0 | 0 | 0 |  |  |  | 0 | 0 | 0
0 |  |  |  | 0 | 0 |  |  |  | 0 | 0 | 0 |  |  |  | 0 | 0 | 0 |  |  |  | 0 | 0 | 0 |  |  |  | 0 | 0 | 0
1 |  |  |  | 0 | 0 |  |  |  | 0 | 0 | 0 |  |  |  | 0 | 0 | 0 |  |  |  | 0 | 0 | 0 |  |  |  | 0 | 0 | 0
0 |  |  |  | 0 | 0 |  |  |  | 0 | 0 | 0 |  |  |  | 0 | 0 | 0 |  |  |  | 0 | 0 | 0 |  |  |  | 0 | 0 | 0
0 |  |  |  | 0 | 0 |  |  |  | 0 | 0 | 0 |  |  |  | 0 | 0 | 0 |  |  |  | 0 | 0 | 0 |  |  |  | 0 | 0 | 0
0 |  |  |  | 0 | 0 |  |  |  | 0 | 0 | 0 |  |  |  | 0 | 0 | 0 |  |  |  | 0 | 0 | 0 |  |  |  | 0 | 0 | 0
0 |  |  |  | 0 | 0 |  |  |  | 0 | 0 | 0 |  |  |  | 0 | 0 | 0 |  |  |  | 0 | 0 | 0 |  |  |  | 0 | 0 | 0
0 |  |  |  | 0 | 0 |  |  |  | 0 | 0 | 0 |  |  |  | 0 | 0 | 0 |  |  |  | 0 | 0 | 0 |  |  |  | 0 | 0 | 0
0 |  |  |  | 0 | 0 |  |  |  | 0 | 0 | 0 |  |  |  | 0 | 0 | 0 |  |  |  | 0 | 0 | 0 |  |  |  | 0 | 0 | 0
0 |  |  |  | 0 | 0 |  |  |  | 0 | 0 | 0 |  |  |  | 0 | 0 | 0 |  |  |  | 0 | 0 | 0 |  |  |  | 0 | 0 | 0
0 |  |  |  | 0 | 0 |  |  |  | 0 | 0 | 0 |  |  |  | 0 | 0 | 0 |  |  |  | 0 | 0 | 0 |  |  |  | 0 | 0 | 0
0 |  |  |  | 0 | 0 |  |  |  | 0 | 0 | 0 |  |  |  | 0 | 0 | 0 |  |  |  | 0 | 0 | 0 |  |  |  | 0 | 0 | 0
0 |  |  |  | 0 | 0 |  |  |  | 0 | 0 | 0 |  |  |  | 0 | 0 | 0 |  |  |  | 0 | 0 | 0 |  |  |  | 0 | 0 | 0
0 |  |  |  | 0 | 0 |  |  |  | 0 | 0 | 0 |  |  |  | 0 | 0 | 0 |  |  |  | 0 | 0 | 0 |  |  |  | 0 | 0 | 0
1 |  |  |  | 0 | 0 |  |  |  | 0 | 0 | 0 |  |  |  | 0 | 0 | 0 |  |  |  | 0 | 0 | 0 |  |  |  | 0 | 0 | 0
0 |  |  |  | 0 | 0 |  |  |  | 0 | 0 | 0 |  |  |  | 0 | 0 | 0 |  |  |  | 0 | 0 | 0 |  |  |  | 0 | 0 | 0
0 |  |  |  | 0 | 0 |  |  |  | 0 | 0 | 0 |  |  |  | 0 | 0 | 0 |  |  |  | 0 | 0 | 0 |  |  |  | 0 | 0 | 0
0 |  |  |  | 0 | 0 |  |  |  | 0 | 0 | 0 |  |  |  | 0 | 0 | 0 |  |  |  | 0 | 0 | 0 |  |  |  | 0 | 0 | 0
0 |  |  |  | 0 | 0 |  |  |  | 0 | 0 | 0 |  |  |  | 0 | 0 | 0 |  |  |  | 0 | 0 | 0 |  |  |  | 0 | 0 | 0
0 |  |  |  | 0 | 0 |  |  |  | 0 | 0 | 0 |  |  |  | 0 | 0 | 0 |  |  |  | 0 | 0 | 0 |  |  |  | 0 | 0 | 0
0 |  |  |  | 0 | 0 |  |  |  | 0 | 0 | 0 |  |  |  | 0 | 0 | 0 |  |  |  | 0 | 0 | 0 |  |  |  | 0 | 0 | 0
0 |  |  |  | 0 | 0 |  |  |  | 0 | 0 | 0 |  |  |  | 0 | 0 | 0 |  |  |  | 0 | 0 | 0 |  |  |  | 0 | 0 | 0
0 |  |  |  | 0 | 0 |  |  |  | 0 | 0 | 0 |  |  |  | 0 | 0 | 0 |  |  |  | 0 | 0 | 0 |  |  |  | 0 | 0 | 0
0 |  |  |  | 0 | 0 |  |  |  | 0 | 0 | 0 |  |  |  | 0 | 0 | 0 |  |  |  | 0 | 0 | 0 |  |  |  | 0 | 0 | 0
0 |  |  |  | 0 | 0 |  |  |  | 0 | 0 | 0 |  |  |  | 0 | 0 | 0 |  |  |  | 0 | 0 | 0 |  |  |  | 0 | 0 | 0
0 |  |  |  | 0 | 0 |  |  |  | 0 | 0 | 0 |  |  |  | 0 | 0 | 0 |  |  |  | 0 | 0 | 0 |  |  |  | 0 | 0 | 0
1
0
0
0
0
0
0
0
0
0
0
0
1
0
0
0
0
0
0
0
0
0
0
0
1
0
0
0
0
0
0
0
0
0
0
0
1
0
0
0
0
0
0
0
0
0
0
0
1
0
0
0
0
0
0
0
0
0
0
0
1
0
0
0
0
0
0
0
0
0
0
0
1

## j-V-P graph
Temperature | Peak power density
650 | 523.0043
600 | 343.1428
550 | 187.30712
500 | 76.72162
Decrease rate | 85.33%
600°C
550°C
500°C
650°C
550°C
500°C
650°C